## Sheet1
Name | Ti | V | Mn | Fe | Co | Ni | Zr | Mo | Sn | W | cp | CM_type | CM_morph | MS2_morph | cp_morph | SSA | C | Cation | Anion | P_low | P_high | CD | Cs
rLGO-(TiS2)0.5 | 1 | 0 | 0 | 0 | 0 | 0 | 0 | 0 | 0 | 0 | 1 | GO | 2D nanosheets | irregular nanoparticles | on | 289.44 | 6 | K | OH | -0.5 | 0.5 | 1 | 97
rLGO-TiS2 | 1 | 0 | 0 | 0 | 0 | 0 | 0 | 0 | 0 | 0 | 1 | GO | 2D nanosheets | irregular nanoparticles | on | 301.8 | 6 | K | OH | -0.5 | 0.5 | 1 | 102
rSGO-TiS2 | 1 | 0 | 0 | 0 | 0 | 0 | 0 | 0 | 0 | 0 | 1 | GO | 2D nanosheets | irregular nanoparticles | on | 319.2 | 6 | K | OH | -0.5 | 0.5 | 1 | 113
VS2 | 0 | 1 | 0 | 0 | 0 | 0 | 0 | 0 | 0 | 0 | 0 | 0 | 0 | nanosheets | 0 | 5.5 | 6 | K | OH | 0 | 0.5 | 1 | 152
VS2 | 0 | 1 | 0 | 0 | 0 | 0 | 0 | 0 | 0 | 0 | 0 | 0 | 0 | nanosheets | 0 | 5.5 | 6 | K | OH | 0 | 0.5 | 2 | 145
VS2 | 0 | 1 | 0 | 0 | 0 | 0 | 0 | 0 | 0 | 0 | 0 | 0 | 0 | nanosheets | 0 | 5.5 | 6 | K | OH | 0 | 0.5 | 5 | 136
VS2 | 0 | 1 | 0 | 0 | 0 | 0 | 0 | 0 | 0 | 0 | 0 | 0 | 0 | nanosheets | 0 | 5.5 | 6 | K | OH | 0 | 0.5 | 10 | 120
VS2 | 0 | 1 | 0 | 0 | 0 | 0 | 0 | 0 | 0 | 0 | 0 | 0 | 0 | nanosheets | 0 | 5.5 | 6 | K | OH | 0 | 0.5 | 15 | 90
VS2 | 0 | 1 | 0 | 0 | 0 | 0 | 0 | 0 | 0 | 0 | 0 | 0 | 0 | irregular nanoparticles | 0 | 15.59 | 2 | K | OH | -0.1 | 0.45 | 0.2 | 320.7
VS2 | 0 | 1 | 0 | 0 | 0 | 0 | 0 | 0 | 0 | 0 | 0 | 0 | 0 | irregular nanoparticles | 0 | 15.59 | 2 | K | OH | -0.1 | 0.45 | 0.5 | 289.9
VS2 | 0 | 1 | 0 | 0 | 0 | 0 | 0 | 0 | 0 | 0 | 0 | 0 | 0 | irregular nanoparticles | 0 | 15.59 | 2 | K | OH | -0.1 | 0.45 | 1 | 269.7
VS2 | 0 | 1 | 0 | 0 | 0 | 0 | 0 | 0 | 0 | 0 | 0 | 0 | 0 | irregular nanoparticles | 0 | 15.59 | 2 | K | OH | -0.1 | 0.45 | 2 | 238.4
VS2 | 0 | 1 | 0 | 0 | 0 | 0 | 0 | 0 | 0 | 0 | 0 | 0 | 0 | irregular nanoparticles | 0 | 15.59 | 2 | K | OH | -0.1 | 0.45 | 4 | 198.7
VS2 | 0 | 1 | 0 | 0 | 0 | 0 | 0 | 0 | 0 | 0 | 0 | 0 | 0 | irregular nanoparticles | 0 | 15.59 | 2 | K | OH | -0.1 | 0.45 | 10 | 155.8
VS2-NC | 0 | 1 | 0 | 0 | 0 | 0 | 0 | 0 | 0 | 0 | 1 | doped carbon | 3D porous | irregular nanoparticles | embedded | 69.72 | 2 | K | OH | -0.1 | 0.45 | 0.2 | 836.7
VS2-NC | 0 | 1 | 0 | 0 | 0 | 0 | 0 | 0 | 0 | 0 | 1 | doped carbon | 3D porous | irregular nanoparticles | embedded | 69.72 | 2 | K | OH | -0.1 | 0.45 | 0.5 | 789.8
VS2-NC | 0 | 1 | 0 | 0 | 0 | 0 | 0 | 0 | 0 | 0 | 1 | doped carbon | 3D porous | irregular nanoparticles | embedded | 69.72 | 2 | K | OH | -0.1 | 0.45 | 1 | 702.2
VS2-NC | 0 | 1 | 0 | 0 | 0 | 0 | 0 | 0 | 0 | 0 | 1 | doped carbon | 3D porous | irregular nanoparticles | embedded | 69.72 | 2 | K | OH | -0.1 | 0.45 | 2 | 616.5
VS2-NC | 0 | 1 | 0 | 0 | 0 | 0 | 0 | 0 | 0 | 0 | 1 | doped carbon | 3D porous | irregular nanoparticles | embedded | 69.72 | 2 | K | OH | -0.1 | 0.45 | 4 | 468.9
VS2-NC | 0 | 1 | 0 | 0 | 0 | 0 | 0 | 0 | 0 | 0 | 1 | doped carbon | 3D porous | irregular nanoparticles | embedded | 69.72 | 2 | K | OH | -0.1 | 0.45 | 10 | 407.3
VS2/G | 0 | 1 | 0 | 0 | 0 | 0 | 0 | 0 | 0 | 0 | 1 | Graphene | flower-like | irregular nanoparticles | on | 32.3 | 2 | K | OH | 0 | 0.5 | 1 | 211
VS2/G | 0 | 1 | 0 | 0 | 0 | 0 | 0 | 0 | 0 | 0 | 1 | Graphene | flower-like | irregular nanoparticles | on | 32.3 | 2 | K | OH | 0 | 0.5 | 2 | 202.56
VS2/G | 0 | 1 | 0 | 0 | 0 | 0 | 0 | 0 | 0 | 0 | 1 | Graphene | flower-like | irregular nanoparticles | on | 32.3 | 2 | K | OH | 0 | 0.5 | 10 | 170.91
VS2/G | 0 | 1 | 0 | 0 | 0 | 0 | 0 | 0 | 0 | 0 | 1 | Graphene | flower-like | irregular nanoparticles | on | 32.3 | 2 | K | OH | 0 | 0.5 | 20 | 135.04
FeS2 | 0 | 0 | 0 | 1 | 0 | 0 | 0 | 0 | 0 | 0 | 0 | 0 | 0 | irregular nanoparticles | 0 | 4.04 | 6 | K | OH | -0.85 | -0.3 | 0.5 | 163
FeS2 | 0 | 0 | 0 | 1 | 0 | 0 | 0 | 0 | 0 | 0 | 0 | 0 | 0 | irregular nanoparticles | 0 | 4.04 | 6 | K | OH | -0.85 | -0.3 | 1 | 92
FeS2 | 0 | 0 | 0 | 1 | 0 | 0 | 0 | 0 | 0 | 0 | 0 | 0 | 0 | irregular nanoparticles | 0 | 4.04 | 6 | K | OH | -0.85 | -0.3 | 2 | 82
FeS2 | 0 | 0 | 0 | 1 | 0 | 0 | 0 | 0 | 0 | 0 | 0 | 0 | 0 | irregular nanoparticles | 0 | 4.04 | 6 | K | OH | -0.85 | -0.3 | 3 | 78
FeS2 | 0 | 0 | 0 | 1 | 0 | 0 | 0 | 0 | 0 | 0 | 0 | 0 | 0 | irregular nanoparticles | 0 | 4.04 | 6 | K | OH | -0.85 | -0.3 | 5 | 75
FeS2 | 0 | 0 | 0 | 1 | 0 | 0 | 0 | 0 | 0 | 0 | 0 | 0 | 0 | irregular nanoparticles | 0 | 4.04 | 6 | K | OH | -0.85 | -0.3 | 10 | 74
GA-FeS2 | 0 | 0 | 0 | 1 | 0 | 0 | 0 | 0 | 0 | 0 | 1 | RGO | 2D nanosheets | flower-like clusters | on | 8.39 | 6 | K | OH | -0.85 | -0.3 | 0.5 | 312
GA-FeS2 | 0 | 0 | 0 | 1 | 0 | 0 | 0 | 0 | 0 | 0 | 1 | RGO | 2D nanosheets | flower-like clusters | on | 8.39 | 6 | K | OH | -0.85 | -0.3 | 1 | 288
GA-FeS2 | 0 | 0 | 0 | 1 | 0 | 0 | 0 | 0 | 0 | 0 | 1 | RGO | 2D nanosheets | flower-like clusters | on | 8.39 | 6 | K | OH | -0.85 | -0.3 | 2 | 268
GA-FeS2 | 0 | 0 | 0 | 1 | 0 | 0 | 0 | 0 | 0 | 0 | 1 | RGO | 2D nanosheets | flower-like clusters | on | 8.39 | 6 | K | OH | -0.85 | -0.3 | 3 | 216
GA-FeS2 | 0 | 0 | 0 | 1 | 0 | 0 | 0 | 0 | 0 | 0 | 1 | RGO | 2D nanosheets | flower-like clusters | on | 8.39 | 6 | K | OH | -0.85 | -0.3 | 5 | 200
GA-FeS2 | 0 | 0 | 0 | 1 | 0 | 0 | 0 | 0 | 0 | 0 | 1 | RGO | 2D nanosheets | flower-like clusters | on | 8.39 | 6 | K | OH | -0.85 | -0.3 | 10 | 172
FeS2@C@MoS2-200 | 0 | 0 | 0 | 1 | 0 | 0 | 0 | 1 | 0 | 0 | 1 | doped carbon | 3D | flower-like clusters | coated | 94.7 | 6 | K | OH | 0 | 0.4 | 2 | 1325
FeS2@C@MoS2-200 | 0 | 0 | 0 | 1 | 0 | 0 | 0 | 1 | 0 | 0 | 1 | doped carbon | 3D | flower-like clusters | coated | 94.7 | 6 | K | OH | 0 | 0.4 | 4 | 1138
FeS2@C@MoS2-200 | 0 | 0 | 0 | 1 | 0 | 0 | 0 | 1 | 0 | 0 | 1 | doped carbon | 3D | flower-like clusters | coated | 94.7 | 6 | K | OH | 0 | 0.4 | 6 | 1012
FeS2@C@MoS2-200 | 0 | 0 | 0 | 1 | 0 | 0 | 0 | 1 | 0 | 0 | 1 | doped carbon | 3D | flower-like clusters | coated | 94.7 | 6 | K | OH | 0 | 0.4 | 8 | 904
FeS2@C@MoS2-200 | 0 | 0 | 0 | 1 | 0 | 0 | 0 | 1 | 0 | 0 | 1 | doped carbon | 3D | flower-like clusters | coated | 94.7 | 6 | K | OH | 0 | 0.4 | 10 | 719
FeS2/NSG | 0 | 0 | 0 | 1 | 0 | 0 | 0 | 0 | 0 | 0 | 1 | Graphene | 2D nanosheets | irregular nanoparticles | on | 218.4 | 6 | K | OH | -0.6 | 0 | 1 | 529
FeS2/NSG | 0 | 0 | 0 | 1 | 0 | 0 | 0 | 0 | 0 | 0 | 1 | Graphene | 2D nanosheets | irregular nanoparticles | on | 218.4 | 6 | K | OH | -0.6 | 0 | 2 | 481
FeS2/NSG | 0 | 0 | 0 | 1 | 0 | 0 | 0 | 0 | 0 | 0 | 1 | Graphene | 2D nanosheets | irregular nanoparticles | on | 218.4 | 6 | K | OH | -0.6 | 0 | 5 | 443
FeS2/NSG | 0 | 0 | 0 | 1 | 0 | 0 | 0 | 0 | 0 | 0 | 1 | Graphene | 2D nanosheets | irregular nanoparticles | on | 218.4 | 6 | K | OH | -0.6 | 0 | 10 | 401
FeS2/NSG | 0 | 0 | 0 | 1 | 0 | 0 | 0 | 0 | 0 | 0 | 1 | Graphene | 2D nanosheets | irregular nanoparticles | on | 218.4 | 6 | K | OH | -0.6 | 0 | 20 | 349
NSA-FeS2 | 0 | 0 | 0 | 1 | 0 | 0 | 0 | 0 | 0 | 0 | 0 | 0 | 0 | irregular nanoparticles | 0 | 39.8 | 1 | Na | SO3 | -1 | 0 | 0.5 | 763
NSA-FeS2 | 0 | 0 | 0 | 1 | 0 | 0 | 0 | 0 | 0 | 0 | 0 | 0 | 0 | irregular nanoparticles | 0 | 39.8 | 1 | Na | SO3 | -1 | 0 | 1 | 720
NSA-FeS2 | 0 | 0 | 0 | 1 | 0 | 0 | 0 | 0 | 0 | 0 | 0 | 0 | 0 | irregular nanoparticles | 0 | 39.8 | 1 | Na | SO3 | -1 | 0 | 2 | 590
NSA-FeS2 | 0 | 0 | 0 | 1 | 0 | 0 | 0 | 0 | 0 | 0 | 0 | 0 | 0 | irregular nanoparticles | 0 | 39.8 | 1 | Na | SO3 | -1 | 0 | 3 | 429
NSA-FeS2 | 0 | 0 | 0 | 1 | 0 | 0 | 0 | 0 | 0 | 0 | 0 | 0 | 0 | irregular nanoparticles | 0 | 39.8 | 1 | Na | SO3 | -1 | 0 | 4 | 240
NSA-FeS2 | 0 | 0 | 0 | 1 | 0 | 0 | 0 | 0 | 0 | 0 | 0 | 0 | 0 | irregular nanoparticles | 0 | 39.8 | 1 | Na | SO3 | -1 | 0 | 5 | 105
MoS2 | 0 | 0 | 0 | 0 | 0 | 0 | 0 | 1 | 0 | 0 | 0 | 0 | 0 | flower-like clusters | 0 | 24 | 6 | K | OH | 0 | 1 | 1 | 216
MoS2 | 0 | 0 | 0 | 0 | 0 | 0 | 0 | 1 | 0 | 0 | 0 | 0 | 0 | flower-like clusters | 0 | 24 | 6 | K | OH | 0 | 1 | 2 | 160
MoS2 | 0 | 0 | 0 | 0 | 0 | 0 | 0 | 1 | 0 | 0 | 0 | 0 | 0 | flower-like clusters | 0 | 24 | 6 | K | OH | 0 | 1 | 3 | 140
MoS2 | 0 | 0 | 0 | 0 | 0 | 0 | 0 | 1 | 0 | 0 | 0 | 0 | 0 | flower-like clusters | 0 | 24 | 6 | K | OH | 0 | 1 | 4 | 121
MoS2 | 0 | 0 | 0 | 0 | 0 | 0 | 0 | 1 | 0 | 0 | 0 | 0 | 0 | flower-like clusters | 0 | 24 | 6 | K | OH | 0 | 1 | 5 | 109
MoS2 | 0 | 0 | 0 | 0 | 0 | 0 | 0 | 1 | 0 | 0 | 0 | 0 | 0 | flower-like clusters | 0 | 24 | 6 | K | OH | 0 | 1 | 7 | 86
MoS2@FeS2 | 0 | 0 | 0 | 1 | 0 | 0 | 0 | 1 | 0 | 0 | 0 | 0 | 0 | core-shell nanoparticles | 0 | 43 | 6 | K | OH | 0 | 1 | 1 | 386
MoS2@FeS2 | 0 | 0 | 0 | 1 | 0 | 0 | 0 | 1 | 0 | 0 | 0 | 0 | 0 | core-shell nanoparticles | 0 | 43 | 6 | K | OH | 0 | 1 | 2 | 274
MoS2@FeS2 | 0 | 0 | 0 | 1 | 0 | 0 | 0 | 1 | 0 | 0 | 0 | 0 | 0 | core-shell nanoparticles | 0 | 43 | 6 | K | OH | 0 | 1 | 3 | 230
MoS2@FeS2 | 0 | 0 | 0 | 1 | 0 | 0 | 0 | 1 | 0 | 0 | 0 | 0 | 0 | core-shell nanoparticles | 0 | 43 | 6 | K | OH | 0 | 1 | 4 | 179
MoS2@FeS2 | 0 | 0 | 0 | 1 | 0 | 0 | 0 | 1 | 0 | 0 | 0 | 0 | 0 | core-shell nanoparticles | 0 | 43 | 6 | K | OH | 0 | 1 | 5 | 163
MoS2@FeS2 | 0 | 0 | 0 | 1 | 0 | 0 | 0 | 1 | 0 | 0 | 0 | 0 | 0 | core-shell nanoparticles | 0 | 43 | 6 | K | OH | 0 | 1 | 7 | 154
FeS2 | 0 | 0 | 0 | 1 | 0 | 0 | 0 | 0 | 0 | 0 | 0 | 0 | 0 | irregular nanoparticles | 0 | 23.8 | 2 | K | OH | -1.1 | 0 | 1 | 471
FeS2 | 0 | 0 | 0 | 1 | 0 | 0 | 0 | 0 | 0 | 0 | 0 | 0 | 0 | irregular nanoparticles | 0 | 23.8 | 2 | K | OH | -1.1 | 0 | 2 | 398
FeS2 | 0 | 0 | 0 | 1 | 0 | 0 | 0 | 0 | 0 | 0 | 0 | 0 | 0 | irregular nanoparticles | 0 | 23.8 | 2 | K | OH | -1.1 | 0 | 3 | 369
FeS2 | 0 | 0 | 0 | 1 | 0 | 0 | 0 | 0 | 0 | 0 | 0 | 0 | 0 | irregular nanoparticles | 0 | 23.8 | 2 | K | OH | -1.1 | 0 | 5 | 356
FeS2 | 0 | 0 | 0 | 1 | 0 | 0 | 0 | 0 | 0 | 0 | 0 | 0 | 0 | irregular nanoparticles | 0 | 23.8 | 2 | K | OH | -1.1 | 0 | 10 | 335
FeS2 | 0 | 0 | 0 | 1 | 0 | 0 | 0 | 0 | 0 | 0 | 0 | 0 | 0 | irregular nanoparticles | 0 | 23.8 | 2 | K | OH | -1.1 | 0 | 15 | 321
FeS2 | 0 | 0 | 0 | 1 | 0 | 0 | 0 | 0 | 0 | 0 | 0 | 0 | 0 | irregular nanoparticles | 0 | 23.8 | 2 | K | OH | -1.1 | 0 | 20 | 307
30% FeS2/3DPC | 0 | 0 | 0 | 1 | 0 | 0 | 0 | 0 | 0 | 0 | 1 | PC | 3D networks | irregular nanoparticles | embedded | 17.37 | 1 | K | OH | -1.2 | -0.2 | 2 | 228
30% FeS2/3DPC | 0 | 0 | 0 | 1 | 0 | 0 | 0 | 0 | 0 | 0 | 1 | PC | 3D networks | irregular nanoparticles | embedded | 17.37 | 1 | K | OH | -1.2 | -0.2 | 4 | 170
30% FeS2/3DPC | 0 | 0 | 0 | 1 | 0 | 0 | 0 | 0 | 0 | 0 | 1 | PC | 3D networks | irregular nanoparticles | embedded | 17.37 | 1 | K | OH | -1.2 | -0.2 | 6 | 140
30% FeS2/3DPC | 0 | 0 | 0 | 1 | 0 | 0 | 0 | 0 | 0 | 0 | 1 | PC | 3D networks | irregular nanoparticles | embedded | 17.37 | 1 | K | OH | -1.2 | -0.2 | 8 | 119
30% FeS2/3DPC | 0 | 0 | 0 | 1 | 0 | 0 | 0 | 0 | 0 | 0 | 1 | PC | 3D networks | irregular nanoparticles | embedded | 17.37 | 1 | K | OH | -1.2 | -0.2 | 10 | 91
50% FeS2/3DPC | 0 | 0 | 0 | 1 | 0 | 0 | 0 | 0 | 0 | 0 | 1 | PC | 3D networks | irregular nanoparticles | embedded | 27.36 | 1 | K | OH | -1.2 | -0.2 | 2 | 303
50% FeS2/3DPC | 0 | 0 | 0 | 1 | 0 | 0 | 0 | 0 | 0 | 0 | 1 | PC | 3D networks | irregular nanoparticles | embedded | 27.36 | 1 | K | OH | -1.2 | -0.2 | 4 | 235
50% FeS2/3DPC | 0 | 0 | 0 | 1 | 0 | 0 | 0 | 0 | 0 | 0 | 1 | PC | 3D networks | irregular nanoparticles | embedded | 27.36 | 1 | K | OH | -1.2 | -0.2 | 6 | 210
50% FeS2/3DPC | 0 | 0 | 0 | 1 | 0 | 0 | 0 | 0 | 0 | 0 | 1 | PC | 3D networks | irregular nanoparticles | embedded | 27.36 | 1 | K | OH | -1.2 | -0.2 | 8 | 192
50% FeS2/3DPC | 0 | 0 | 0 | 1 | 0 | 0 | 0 | 0 | 0 | 0 | 1 | PC | 3D networks | irregular nanoparticles | embedded | 27.36 | 1 | K | OH | -1.2 | -0.2 | 10 | 176
80% FeS2/3DPC | 0 | 0 | 0 | 1 | 0 | 0 | 0 | 0 | 0 | 0 | 1 | PC | 3D networks | irregular nanoparticles | embedded | 11 | 1 | K | OH | -1.2 | -0.2 | 2 | 105
80% FeS2/3DPC | 0 | 0 | 0 | 1 | 0 | 0 | 0 | 0 | 0 | 0 | 1 | PC | 3D networks | irregular nanoparticles | embedded | 11 | 1 | K | OH | -1.2 | -0.2 | 4 | 84
80% FeS2/3DPC | 0 | 0 | 0 | 1 | 0 | 0 | 0 | 0 | 0 | 0 | 1 | PC | 3D networks | irregular nanoparticles | embedded | 11 | 1 | K | OH | -1.2 | -0.2 | 6 | 74
80% FeS2/3DPC | 0 | 0 | 0 | 1 | 0 | 0 | 0 | 0 | 0 | 0 | 1 | PC | 3D networks | irregular nanoparticles | embedded | 11 | 1 | K | OH | -1.2 | -0.2 | 8 | 63
80% FeS2/3DPC | 0 | 0 | 0 | 1 | 0 | 0 | 0 | 0 | 0 | 0 | 1 | PC | 3D networks | irregular nanoparticles | embedded | 11 | 1 | K | OH | -1.2 | -0.2 | 10 | 60
FeS2 | 0 | 0 | 0 | 1 | 0 | 0 | 0 | 0 | 0 | 0 | 0 | 0 | 0 | irregular nanoparticles | 0 | 3.6 | 2 | K | OH | -1.1 | 0 | 3 | 459
FeS2 | 0 | 0 | 0 | 1 | 0 | 0 | 0 | 0 | 0 | 0 | 0 | 0 | 0 | irregular nanoparticles | 0 | 3.6 | 2 | K | OH | -1.1 | 0 | 5 | 372
FeS2 | 0 | 0 | 0 | 1 | 0 | 0 | 0 | 0 | 0 | 0 | 0 | 0 | 0 | irregular nanoparticles | 0 | 3.6 | 2 | K | OH | -1.1 | 0 | 10 | 309
FeS2 | 0 | 0 | 0 | 1 | 0 | 0 | 0 | 0 | 0 | 0 | 0 | 0 | 0 | irregular nanoparticles | 0 | 3.6 | 2 | K | OH | -1.1 | 0 | 15 | 299
FeS2 | 0 | 0 | 0 | 1 | 0 | 0 | 0 | 0 | 0 | 0 | 0 | 0 | 0 | irregular nanoparticles | 0 | 3.6 | 2 | K | OH | -1.1 | 0 | 20 | 289
FeS2 | 0 | 0 | 0 | 1 | 0 | 0 | 0 | 0 | 0 | 0 | 0 | 0 | 0 | irregular nanoparticles | 0 | 3.6 | 2 | K | OH | -1.1 | 0 | 30 | 269
FeS2/GNS | 0 | 0 | 0 | 1 | 0 | 0 | 0 | 0 | 0 | 0 | 1 | Graphene | 2D nanosheets | irregular nanoparticles | on | 135 | 2 | K | OH | -1.1 | 0 | 3 | 721
FeS2/GNS | 0 | 0 | 0 | 1 | 0 | 0 | 0 | 0 | 0 | 0 | 1 | Graphene | 2D nanosheets | irregular nanoparticles | on | 135 | 2 | K | OH | -1.1 | 0 | 5 | 650
FeS2/GNS | 0 | 0 | 0 | 1 | 0 | 0 | 0 | 0 | 0 | 0 | 1 | Graphene | 2D nanosheets | irregular nanoparticles | on | 135 | 2 | K | OH | -1.1 | 0 | 10 | 621
FeS2/GNS | 0 | 0 | 0 | 1 | 0 | 0 | 0 | 0 | 0 | 0 | 1 | Graphene | 2D nanosheets | irregular nanoparticles | on | 135 | 2 | K | OH | -1.1 | 0 | 15 | 617
FeS2/GNS | 0 | 0 | 0 | 1 | 0 | 0 | 0 | 0 | 0 | 0 | 1 | Graphene | 2D nanosheets | irregular nanoparticles | on | 135 | 2 | K | OH | -1.1 | 0 | 20 | 614
FeS2/GNS | 0 | 0 | 0 | 1 | 0 | 0 | 0 | 0 | 0 | 0 | 1 | Graphene | 2D nanosheets | irregular nanoparticles | on | 135 | 2 | K | OH | -1.1 | 0 | 30 | 589
PFSG | 0 | 0 | 0 | 1 | 0 | 0 | 0 | 0 | 0 | 0 | 1 | GO | 2D nanosheets | nanorods | on | 165 | 2 | K | OH | -1.1 | 0 | 3 | 769
PFSG | 0 | 0 | 0 | 1 | 0 | 0 | 0 | 0 | 0 | 0 | 1 | GO | 2D nanosheets | nanorods | on | 165 | 2 | K | OH | -1.1 | 0 | 5 | 708
PFSG | 0 | 0 | 0 | 1 | 0 | 0 | 0 | 0 | 0 | 0 | 1 | GO | 2D nanosheets | nanorods | on | 165 | 2 | K | OH | -1.1 | 0 | 10 | 637
PFSG | 0 | 0 | 0 | 1 | 0 | 0 | 0 | 0 | 0 | 0 | 1 | GO | 2D nanosheets | nanorods | on | 165 | 2 | K | OH | -1.1 | 0 | 15 | 587
PFSG | 0 | 0 | 0 | 1 | 0 | 0 | 0 | 0 | 0 | 0 | 1 | GO | 2D nanosheets | nanorods | on | 165 | 2 | K | OH | -1.1 | 0 | 20 | 570
PFSG | 0 | 0 | 0 | 1 | 0 | 0 | 0 | 0 | 0 | 0 | 1 | GO | 2D nanosheets | nanorods | on | 165 | 2 | K | OH | -1.1 | 0 | 30 | 555
CoS2 | 0 | 0 | 0 | 0 | 1 | 0 | 0 | 0 | 0 | 0 | 0 | 0 | 0 | hollow spheres | 0 | 127.6 | 2 | K | OH | -0.1 | 0.4 | 1 | 1301
CoS2 | 0 | 0 | 0 | 0 | 1 | 0 | 0 | 0 | 0 | 0 | 0 | 0 | 0 | hollow spheres | 0 | 127.6 | 2 | K | OH | -0.1 | 0.4 | 2.5 | 1073
CoS2 | 0 | 0 | 0 | 0 | 1 | 0 | 0 | 0 | 0 | 0 | 0 | 0 | 0 | hollow spheres | 0 | 127.6 | 2 | K | OH | -0.1 | 0.4 | 5 | 883
CoS2 | 0 | 0 | 0 | 0 | 1 | 0 | 0 | 0 | 0 | 0 | 0 | 0 | 0 | hollow spheres | 0 | 127.6 | 2 | K | OH | -0.1 | 0.4 | 10 | 650
CoS2 | 0 | 0 | 0 | 0 | 1 | 0 | 0 | 0 | 0 | 0 | 0 | 0 | 0 | hollow spheres | 0 | 127.6 | 2 | K | OH | -0.1 | 0.4 | 20 | 450
CoS2 | 0 | 0 | 0 | 0 | 1 | 0 | 0 | 0 | 0 | 0 | 0 | 0 | 0 | double shell spheres | 0 | 98.3 | 2 | K | OH | -0.1 | 0.4 | 1 | 1180
CoS2 | 0 | 0 | 0 | 0 | 1 | 0 | 0 | 0 | 0 | 0 | 0 | 0 | 0 | double shell spheres | 0 | 98.3 | 2 | K | OH | -0.1 | 0.4 | 2.5 | 952
CoS2 | 0 | 0 | 0 | 0 | 1 | 0 | 0 | 0 | 0 | 0 | 0 | 0 | 0 | double shell spheres | 0 | 98.3 | 2 | K | OH | -0.1 | 0.4 | 5 | 733
CoS2 | 0 | 0 | 0 | 0 | 1 | 0 | 0 | 0 | 0 | 0 | 0 | 0 | 0 | double shell spheres | 0 | 98.3 | 2 | K | OH | -0.1 | 0.4 | 10 | 531
CoS2 | 0 | 0 | 0 | 0 | 1 | 0 | 0 | 0 | 0 | 0 | 0 | 0 | 0 | double shell spheres | 0 | 98.3 | 2 | K | OH | -0.1 | 0.4 | 20 | 339
CoS2 | 0 | 0 | 0 | 0 | 1 | 0 | 0 | 0 | 0 | 0 | 0 | 0 | 0 | yolk-shell spheres | 0 | 65.1 | 2 | K | OH | -0.1 | 0.4 | 1 | 1079
CoS2 | 0 | 0 | 0 | 0 | 1 | 0 | 0 | 0 | 0 | 0 | 0 | 0 | 0 | yolk-shell spheres | 0 | 65.1 | 2 | K | OH | -0.1 | 0.4 | 2.5 | 883
CoS2 | 0 | 0 | 0 | 0 | 1 | 0 | 0 | 0 | 0 | 0 | 0 | 0 | 0 | yolk-shell spheres | 0 | 65.1 | 2 | K | OH | -0.1 | 0.4 | 5 | 681
CoS2 | 0 | 0 | 0 | 0 | 1 | 0 | 0 | 0 | 0 | 0 | 0 | 0 | 0 | yolk-shell spheres | 0 | 65.1 | 2 | K | OH | -0.1 | 0.4 | 10 | 471
CoS2 | 0 | 0 | 0 | 0 | 1 | 0 | 0 | 0 | 0 | 0 | 0 | 0 | 0 | yolk-shell spheres | 0 | 65.1 | 2 | K | OH | -0.1 | 0.4 | 20 | 271
CoS2 | 0 | 0 | 0 | 0 | 1 | 0 | 0 | 0 | 0 | 0 | 0 | 0 | 0 | spheres | 0 | 41.5 | 2 | K | OH | -0.1 | 0.4 | 1 | 899
CoS2 | 0 | 0 | 0 | 0 | 1 | 0 | 0 | 0 | 0 | 0 | 0 | 0 | 0 | spheres | 0 | 41.5 | 2 | K | OH | -0.1 | 0.4 | 2.5 | 733
CoS2 | 0 | 0 | 0 | 0 | 1 | 0 | 0 | 0 | 0 | 0 | 0 | 0 | 0 | spheres | 0 | 41.5 | 2 | K | OH | -0.1 | 0.4 | 5 | 583
CoS2 | 0 | 0 | 0 | 0 | 1 | 0 | 0 | 0 | 0 | 0 | 0 | 0 | 0 | spheres | 0 | 41.5 | 2 | K | OH | -0.1 | 0.4 | 10 | 388
CoS2 | 0 | 0 | 0 | 0 | 1 | 0 | 0 | 0 | 0 | 0 | 0 | 0 | 0 | spheres | 0 | 41.5 | 2 | K | OH | -0.1 | 0.4 | 20 | 221
CoS2 | 0 | 0 | 0 | 0 | 1 | 0 | 0 | 0 | 0 | 0 | 0 | 0 | 0 | bulk | 0 | 3.2 | 2 | K | OH | -0.1 | 0.4 | 1 | 624
CoS2 | 0 | 0 | 0 | 0 | 1 | 0 | 0 | 0 | 0 | 0 | 0 | 0 | 0 | bulk | 0 | 3.2 | 2 | K | OH | -0.1 | 0.4 | 2.5 | 495
CoS2 | 0 | 0 | 0 | 0 | 1 | 0 | 0 | 0 | 0 | 0 | 0 | 0 | 0 | bulk | 0 | 3.2 | 2 | K | OH | -0.1 | 0.4 | 5 | 345
CoS2 | 0 | 0 | 0 | 0 | 1 | 0 | 0 | 0 | 0 | 0 | 0 | 0 | 0 | bulk | 0 | 3.2 | 2 | K | OH | -0.1 | 0.4 | 10 | 212
CoS2 | 0 | 0 | 0 | 0 | 1 | 0 | 0 | 0 | 0 | 0 | 0 | 0 | 0 | bulk | 0 | 3.2 | 2 | K | OH | -0.1 | 0.4 | 20 | 93
CoS2 | 0 | 0 | 0 | 0 | 1 | 0 | 0 | 0 | 0 | 0 | 0 | 0 | 0 | nano octahedron | 0 | 17.46 | 2 | K | OH | -0.1 | 0.5 | 1 | 236.5
CoS2 | 0 | 0 | 0 | 0 | 1 | 0 | 0 | 0 | 0 | 0 | 0 | 0 | 0 | nano octahedron | 0 | 17.46 | 2 | K | OH | -0.1 | 0.5 | 2 | 225.3
CoS2 | 0 | 0 | 0 | 0 | 1 | 0 | 0 | 0 | 0 | 0 | 0 | 0 | 0 | nano octahedron | 0 | 17.46 | 2 | K | OH | -0.1 | 0.5 | 5 | 203.3
CoS2 | 0 | 0 | 0 | 0 | 1 | 0 | 0 | 0 | 0 | 0 | 0 | 0 | 0 | nano octahedron | 0 | 17.46 | 2 | K | OH | -0.1 | 0.5 | 10 | 175
CoS2 | 0 | 0 | 0 | 0 | 1 | 0 | 0 | 0 | 0 | 0 | 0 | 0 | 0 | nano octahedron | 0 | 17.46 | 2 | K | OH | -0.1 | 0.5 | 15 | 152.5
CoS2 | 0 | 0 | 0 | 0 | 1 | 0 | 0 | 0 | 0 | 0 | 0 | 0 | 0 | irregular nanoparticles | 0 | 21 | 2 | K | OH | 0 | 0.4 | 2 | 624.1
CoS2/RGO-2 | 0 | 0 | 0 | 0 | 1 | 0 | 0 | 0 | 0 | 0 | 1 | RGO | 2D nanosheets | irregular nanoparticles | coated | 93 | 2 | K | OH | 0 | 0.4 | 2 | 929
CoS2/RGO-2 | 0 | 0 | 0 | 0 | 1 | 0 | 0 | 0 | 0 | 0 | 1 | RGO | 2D nanosheets | irregular nanoparticles | coated | 93 | 2 | K | OH | 0 | 0.4 | 4 | 855
CoS2/RGO-2 | 0 | 0 | 0 | 0 | 1 | 0 | 0 | 0 | 0 | 0 | 1 | RGO | 2D nanosheets | irregular nanoparticles | coated | 93 | 2 | K | OH | 0 | 0.4 | 8 | 798
CoS2/RGO-2 | 0 | 0 | 0 | 0 | 1 | 0 | 0 | 0 | 0 | 0 | 1 | RGO | 2D nanosheets | irregular nanoparticles | coated | 93 | 2 | K | OH | 0 | 0.4 | 14 | 713
CoS2/RGO-2 | 0 | 0 | 0 | 0 | 1 | 0 | 0 | 0 | 0 | 0 | 1 | RGO | 2D nanosheets | irregular nanoparticles | coated | 93 | 2 | K | OH | 0 | 0.4 | 20 | 677
CoS2@ETA-2 | 0 | 0 | 0 | 0 | 1 | 0 | 0 | 0 | 0 | 0 | 0 | 0 | 0 | flower-like microspheres | 0 | 66.416 | 2 | K | OH | -0.1 | 0.5 | 1 | 718.7
CoS2@ETA-2 | 0 | 0 | 0 | 0 | 1 | 0 | 0 | 0 | 0 | 0 | 0 | 0 | 0 | flower-like microspheres | 0 | 66.416 | 2 | K | OH | -0.1 | 0.5 | 2 | 696.7
CoS2@ETA-2 | 0 | 0 | 0 | 0 | 1 | 0 | 0 | 0 | 0 | 0 | 0 | 0 | 0 | flower-like microspheres | 0 | 66.416 | 2 | K | OH | -0.1 | 0.5 | 5 | 620.8
CoS2@ETA-2 | 0 | 0 | 0 | 0 | 1 | 0 | 0 | 0 | 0 | 0 | 0 | 0 | 0 | flower-like microspheres | 0 | 66.416 | 2 | K | OH | -0.1 | 0.5 | 10 | 536.7
CoS2@ETA-2 | 0 | 0 | 0 | 0 | 1 | 0 | 0 | 0 | 0 | 0 | 0 | 0 | 0 | flower-like microspheres | 0 | 66.416 | 2 | K | OH | -0.1 | 0.5 | 20 | 476.7
CoS2@ETA-4 | 0 | 0 | 0 | 0 | 1 | 0 | 0 | 0 | 0 | 0 | 0 | 0 | 0 | flower-like clusters | 0 | 46.204 | 2 | K | OH | -0.1 | 0.5 | 1 | 554
CoS2@ETA-4 | 0 | 0 | 0 | 0 | 1 | 0 | 0 | 0 | 0 | 0 | 0 | 0 | 0 | flower-like clusters | 0 | 46.204 | 2 | K | OH | -0.1 | 0.5 | 2 | 540
CoS2@ETA-4 | 0 | 0 | 0 | 0 | 1 | 0 | 0 | 0 | 0 | 0 | 0 | 0 | 0 | flower-like clusters | 0 | 46.204 | 2 | K | OH | -0.1 | 0.5 | 5 | 497
CoS2@ETA-4 | 0 | 0 | 0 | 0 | 1 | 0 | 0 | 0 | 0 | 0 | 0 | 0 | 0 | flower-like clusters | 0 | 46.204 | 2 | K | OH | -0.1 | 0.5 | 10 | 469
CoS2@ETA-4 | 0 | 0 | 0 | 0 | 1 | 0 | 0 | 0 | 0 | 0 | 0 | 0 | 0 | flower-like clusters | 0 | 46.204 | 2 | K | OH | -0.1 | 0.5 | 20 | 417
CoS2@ETA-1 | 0 | 0 | 0 | 0 | 1 | 0 | 0 | 0 | 0 | 0 | 0 | 0 | 0 | solid microspheres | 0 | 3.31 | 2 | K | OH | -0.1 | 0.5 | 1 | 180
CoS2@ETA-1 | 0 | 0 | 0 | 0 | 1 | 0 | 0 | 0 | 0 | 0 | 0 | 0 | 0 | solid microspheres | 0 | 3.31 | 2 | K | OH | -0.1 | 0.5 | 2 | 167
CoS2@ETA-1 | 0 | 0 | 0 | 0 | 1 | 0 | 0 | 0 | 0 | 0 | 0 | 0 | 0 | solid microspheres | 0 | 3.31 | 2 | K | OH | -0.1 | 0.5 | 5 | 143
CoS2@ETA-1 | 0 | 0 | 0 | 0 | 1 | 0 | 0 | 0 | 0 | 0 | 0 | 0 | 0 | solid microspheres | 0 | 3.31 | 2 | K | OH | -0.1 | 0.5 | 10 | 115
CoS2@ETA-1 | 0 | 0 | 0 | 0 | 1 | 0 | 0 | 0 | 0 | 0 | 0 | 0 | 0 | solid microspheres | 0 | 3.31 | 2 | K | OH | -0.1 | 0.5 | 20 | 78
CoS2 NCs | 0 | 0 | 0 | 0 | 1 | 0 | 0 | 0 | 0 | 0 | 0 | 0 | 0 | irregular nanoparticles | 0 | 29.3 | 2 | K | OH | -0.2 | 0.45 | 0.5 | 654
CoS2 NCs | 0 | 0 | 0 | 0 | 1 | 0 | 0 | 0 | 0 | 0 | 0 | 0 | 0 | irregular nanoparticles | 0 | 29.3 | 2 | K | OH | -0.2 | 0.45 | 1 | 595
CoS2 NCs | 0 | 0 | 0 | 0 | 1 | 0 | 0 | 0 | 0 | 0 | 0 | 0 | 0 | irregular nanoparticles | 0 | 29.3 | 2 | K | OH | -0.2 | 0.45 | 5 | 499
Co-S-200 | 0 | 0 | 0 | 0 | 1 | 0 | 0 | 0 | 0 | 0 | 0 | 0 | 0 | irregular nanoparticles | 0 | 36.31 | 6 | K | OH | 0 | 0.4 | 0.5 | 996.16
Co-S-200 | 0 | 0 | 0 | 0 | 1 | 0 | 0 | 0 | 0 | 0 | 0 | 0 | 0 | irregular nanoparticles | 0 | 36.31 | 6 | K | OH | 0 | 0.4 | 1 | 986.95
Co-S-200 | 0 | 0 | 0 | 0 | 1 | 0 | 0 | 0 | 0 | 0 | 0 | 0 | 0 | irregular nanoparticles | 0 | 36.31 | 6 | K | OH | 0 | 0.4 | 2 | 979.9
Co-S-200 | 0 | 0 | 0 | 0 | 1 | 0 | 0 | 0 | 0 | 0 | 0 | 0 | 0 | irregular nanoparticles | 0 | 36.31 | 6 | K | OH | 0 | 0.4 | 3 | 972.75
Co-S-200 | 0 | 0 | 0 | 0 | 1 | 0 | 0 | 0 | 0 | 0 | 0 | 0 | 0 | irregular nanoparticles | 0 | 36.31 | 6 | K | OH | 0 | 0.4 | 4 | 966
Co-S-200 | 0 | 0 | 0 | 0 | 1 | 0 | 0 | 0 | 0 | 0 | 0 | 0 | 0 | irregular nanoparticles | 0 | 36.31 | 6 | K | OH | 0 | 0.4 | 5 | 957.5
Co-S-280 | 0 | 0 | 0 | 0 | 1 | 0 | 0 | 0 | 0 | 0 | 0 | 0 | 0 | irregular nanoparticles | 0 | 13.09 | 6 | K | OH | 0 | 0.4 | 0.5 | 354.13
Co-S-280 | 0 | 0 | 0 | 0 | 1 | 0 | 0 | 0 | 0 | 0 | 0 | 0 | 0 | irregular nanoparticles | 0 | 13.09 | 6 | K | OH | 0 | 0.4 | 1 | 342.5
Co-S-280 | 0 | 0 | 0 | 0 | 1 | 0 | 0 | 0 | 0 | 0 | 0 | 0 | 0 | irregular nanoparticles | 0 | 13.09 | 6 | K | OH | 0 | 0.4 | 2 | 321.7
Co-S-280 | 0 | 0 | 0 | 0 | 1 | 0 | 0 | 0 | 0 | 0 | 0 | 0 | 0 | irregular nanoparticles | 0 | 13.09 | 6 | K | OH | 0 | 0.4 | 3 | 307.7
Co-S-280 | 0 | 0 | 0 | 0 | 1 | 0 | 0 | 0 | 0 | 0 | 0 | 0 | 0 | irregular nanoparticles | 0 | 13.09 | 6 | K | OH | 0 | 0.4 | 4 | 294.5
Co-S-280 | 0 | 0 | 0 | 0 | 1 | 0 | 0 | 0 | 0 | 0 | 0 | 0 | 0 | irregular nanoparticles | 0 | 13.09 | 6 | K | OH | 0 | 0.4 | 5 | 289.5
CoS2 | 0 | 0 | 0 | 0 | 1 | 0 | 0 | 0 | 0 | 0 | 0 | 0 | 0 | hollow nanocubes | 0 | 113.9 | 2 | K | OH | -0.1 | 0.4 | 1 | 936
CoS2 | 0 | 0 | 0 | 0 | 1 | 0 | 0 | 0 | 0 | 0 | 0 | 0 | 0 | hollow nanocubes | 0 | 113.9 | 2 | K | OH | -0.1 | 0.4 | 2 | 883.2
CoS2 | 0 | 0 | 0 | 0 | 1 | 0 | 0 | 0 | 0 | 0 | 0 | 0 | 0 | hollow nanocubes | 0 | 113.9 | 2 | K | OH | -0.1 | 0.4 | 5 | 810
CoS2 | 0 | 0 | 0 | 0 | 1 | 0 | 0 | 0 | 0 | 0 | 0 | 0 | 0 | hollow nanocubes | 0 | 113.9 | 2 | K | OH | -0.1 | 0.4 | 10 | 746
CoS2 | 0 | 0 | 0 | 0 | 1 | 0 | 0 | 0 | 0 | 0 | 0 | 0 | 0 | hollow nanocubes | 0 | 113.9 | 2 | K | OH | -0.1 | 0.4 | 20 | 686.4
CoS2 | 0 | 0 | 0 | 0 | 1 | 0 | 0 | 0 | 0 | 0 | 0 | 0 | 0 | nanocubes | 0 | 67.08 | 3 | K | OH | 0 | 0.45 | 1 | 426.6
CoS2 | 0 | 0 | 0 | 0 | 1 | 0 | 0 | 0 | 0 | 0 | 0 | 0 | 0 | nanocubes | 0 | 67.08 | 3 | K | OH | 0 | 0.45 | 10 | 404.8
CoS2 | 0 | 0 | 0 | 0 | 1 | 0 | 0 | 0 | 0 | 0 | 0 | 0 | 0 | nanocubes | 0 | 67.08 | 3 | K | OH | 0 | 0.45 | 20 | 382.7
NiS2 | 0 | 0 | 0 | 0 | 0 | 1 | 0 | 0 | 0 | 0 | 0 | 0 | 0 | nanoparticles | 0 | 201.38 | 3 | K | OH | 0 | 0.45 | 1 | 951.6
NiS2 | 0 | 0 | 0 | 0 | 0 | 1 | 0 | 0 | 0 | 0 | 0 | 0 | 0 | nanoparticles | 0 | 201.38 | 3 | K | OH | 0 | 0.45 | 2 | 809
NiS2 | 0 | 0 | 0 | 0 | 0 | 1 | 0 | 0 | 0 | 0 | 0 | 0 | 0 | nanoparticles | 0 | 201.38 | 3 | K | OH | 0 | 0.45 | 3 | 743
NiS2 | 0 | 0 | 0 | 0 | 0 | 1 | 0 | 0 | 0 | 0 | 0 | 0 | 0 | nanoparticles | 0 | 201.38 | 3 | K | OH | 0 | 0.45 | 5 | 669
NiS2 | 0 | 0 | 0 | 0 | 0 | 1 | 0 | 0 | 0 | 0 | 0 | 0 | 0 | nanoparticles | 0 | 201.38 | 3 | K | OH | 0 | 0.45 | 10 | 553
NiS2 | 0 | 0 | 0 | 0 | 0 | 1 | 0 | 0 | 0 | 0 | 0 | 0 | 0 | nanoparticles | 0 | 201.38 | 3 | K | OH | 0 | 0.45 | 20 | 442
CoS2@NiS2 | 0 | 0 | 0 | 0 | 1 | 1 | 0 | 0 | 0 | 0 | 0 | 0 | 0 | nanocubes | 0 | 78.44 | 3 | K | OH | 0 | 0.45 | 1 | 1731.2
CoS2@NiS2 | 0 | 0 | 0 | 0 | 1 | 1 | 0 | 0 | 0 | 0 | 0 | 0 | 0 | nanocubes | 0 | 78.44 | 3 | K | OH | 0 | 0.45 | 2 | 1679
CoS2@NiS2 | 0 | 0 | 0 | 0 | 1 | 1 | 0 | 0 | 0 | 0 | 0 | 0 | 0 | nanocubes | 0 | 78.44 | 3 | K | OH | 0 | 0.45 | 3 | 1640
CoS2@NiS2 | 0 | 0 | 0 | 0 | 1 | 1 | 0 | 0 | 0 | 0 | 0 | 0 | 0 | nanocubes | 0 | 78.44 | 3 | K | OH | 0 | 0.45 | 5 | 1571
CoS2@NiS2 | 0 | 0 | 0 | 0 | 1 | 1 | 0 | 0 | 0 | 0 | 0 | 0 | 0 | nanocubes | 0 | 78.44 | 3 | K | OH | 0 | 0.45 | 10 | 1446
CoS2@NiS2 | 0 | 0 | 0 | 0 | 1 | 1 | 0 | 0 | 0 | 0 | 0 | 0 | 0 | nanocubes | 0 | 78.44 | 3 | K | OH | 0 | 0.45 | 20 | 1329.7
CoS2 HNs | 0 | 0 | 0 | 0 | 1 | 0 | 0 | 0 | 0 | 0 | 0 | 0 | 0 | hollow cubes | 0 | 326.2 | 6 | K | OH | 0 | 0.36 | 0.5 | 703.3
CoS2 HNs | 0 | 0 | 0 | 0 | 1 | 0 | 0 | 0 | 0 | 0 | 0 | 0 | 0 | hollow cubes | 0 | 326.2 | 6 | K | OH | 0 | 0.36 | 10 | 509.96
MoS2 | 0 | 0 | 0 | 0 | 0 | 0 | 0 | 1 | 0 | 0 | 0 | 0 | 0 | flower-like clusters | 0 | 58.2 | 2 | K | OH | 0 | 0.5 | 1 | 116.8
MoS2 | 0 | 0 | 0 | 0 | 0 | 0 | 0 | 1 | 0 | 0 | 0 | 0 | 0 | flower-like clusters | 0 | 58.2 | 2 | K | OH | 0 | 0.5 | 2 | 102
MoS2 | 0 | 0 | 0 | 0 | 0 | 0 | 0 | 1 | 0 | 0 | 0 | 0 | 0 | flower-like clusters | 0 | 58.2 | 2 | K | OH | 0 | 0.5 | 5 | 72
MoS2 | 0 | 0 | 0 | 0 | 0 | 0 | 0 | 1 | 0 | 0 | 0 | 0 | 0 | flower-like clusters | 0 | 58.2 | 2 | K | OH | 0 | 0.5 | 10 | 44
CM-2 | 0 | 0 | 0 | 0 | 1 | 0 | 0 | 1 | 0 | 0 | 0 | 0 | 0 | irregular nanoparticles | 0 | 60.1 | 2 | K | OH | 0 | 0.5 | 1 | 1038
CM-2 | 0 | 0 | 0 | 0 | 1 | 0 | 0 | 1 | 0 | 0 | 0 | 0 | 0 | irregular nanoparticles | 0 | 60.1 | 2 | K | OH | 0 | 0.5 | 2 | 980
CM-2 | 0 | 0 | 0 | 0 | 1 | 0 | 0 | 1 | 0 | 0 | 0 | 0 | 0 | irregular nanoparticles | 0 | 60.1 | 2 | K | OH | 0 | 0.5 | 5 | 867
CM-2 | 0 | 0 | 0 | 0 | 1 | 0 | 0 | 1 | 0 | 0 | 0 | 0 | 0 | irregular nanoparticles | 0 | 60.1 | 2 | K | OH | 0 | 0.5 | 10 | 738
CoS2 | 0 | 0 | 0 | 0 | 1 | 0 | 0 | 0 | 0 | 0 | 0 | 0 | 0 | irregular nanoparticles | 0 | 51.2 | 2 | K | OH | 0 | 0.5 | 1 | 464.4
CoS2 | 0 | 0 | 0 | 0 | 1 | 0 | 0 | 0 | 0 | 0 | 0 | 0 | 0 | irregular nanoparticles | 0 | 51.2 | 2 | K | OH | 0 | 0.5 | 2 | 437
CoS2 | 0 | 0 | 0 | 0 | 1 | 0 | 0 | 0 | 0 | 0 | 0 | 0 | 0 | irregular nanoparticles | 0 | 51.2 | 2 | K | OH | 0 | 0.5 | 5 | 367
CoS2 | 0 | 0 | 0 | 0 | 1 | 0 | 0 | 0 | 0 | 0 | 0 | 0 | 0 | irregular nanoparticles | 0 | 51.2 | 2 | K | OH | 0 | 0.5 | 10 | 297
CoS2/NSC-CNT-p | 0 | 0 | 0 | 0 | 1 | 0 | 0 | 0 | 0 | 0 | 1 | doped carbon & CNT | 3D porous | irregular nanoparticles | interconnection | 253.8 | 6 | K | OH | 0 | 0.5 | 1 | 653.8
CoS2/NSC-CNT-p | 0 | 0 | 0 | 0 | 1 | 0 | 0 | 0 | 0 | 0 | 1 | doped carbon & CNT | 3D porous | irregular nanoparticles | interconnection | 253.8 | 6 | K | OH | 0 | 0.5 | 2 | 616.4
CoS2/NSC-CNT-p | 0 | 0 | 0 | 0 | 1 | 0 | 0 | 0 | 0 | 0 | 1 | doped carbon & CNT | 3D porous | irregular nanoparticles | interconnection | 253.8 | 6 | K | OH | 0 | 0.5 | 5 | 571
CoS2/NSC-CNT-p | 0 | 0 | 0 | 0 | 1 | 0 | 0 | 0 | 0 | 0 | 1 | doped carbon & CNT | 3D porous | irregular nanoparticles | interconnection | 253.8 | 6 | K | OH | 0 | 0.5 | 7 | 560.2
CoS2/NSC-CNT-p | 0 | 0 | 0 | 0 | 1 | 0 | 0 | 0 | 0 | 0 | 1 | doped carbon & CNT | 3D porous | irregular nanoparticles | interconnection | 253.8 | 6 | K | OH | 0 | 0.5 | 10 | 544.2
CoS2@NiS2-C | 0 | 0 | 0 | 0 | 1 | 1 | 0 | 0 | 0 | 0 | 1 | doped carbon | 3D porous | irregular nanoparticles | on | 101.67 | 6 | K | OH | 0 | 0.45 | 1 | 3051.111
CoS2@NiS2-C | 0 | 0 | 0 | 0 | 1 | 1 | 0 | 0 | 0 | 0 | 1 | doped carbon | 3D porous | irregular nanoparticles | on | 101.67 | 6 | K | OH | 0 | 0.45 | 2 | 2862.222
CoS2@NiS2-C | 0 | 0 | 0 | 0 | 1 | 1 | 0 | 0 | 0 | 0 | 1 | doped carbon | 3D porous | irregular nanoparticles | on | 101.67 | 6 | K | OH | 0 | 0.45 | 3 | 2811.111
CoS2@NiS2-C | 0 | 0 | 0 | 0 | 1 | 1 | 0 | 0 | 0 | 0 | 1 | doped carbon | 3D porous | irregular nanoparticles | on | 101.67 | 6 | K | OH | 0 | 0.45 | 5 | 2697.778
CoS2@NiS2-C | 0 | 0 | 0 | 0 | 1 | 1 | 0 | 0 | 0 | 0 | 1 | doped carbon | 3D porous | irregular nanoparticles | on | 101.67 | 6 | K | OH | 0 | 0.45 | 10 | 2457.778
CoS2@NiS2-C | 0 | 0 | 0 | 0 | 1 | 1 | 0 | 0 | 0 | 0 | 1 | doped carbon | 3D porous | irregular nanoparticles | on | 101.67 | 6 | K | OH | 0 | 0.45 | 15 | 2260
CoS2@NiS2-C | 0 | 0 | 0 | 0 | 1 | 1 | 0 | 0 | 0 | 0 | 1 | doped carbon | 3D porous | irregular nanoparticles | on | 101.67 | 6 | K | OH | 0 | 0.45 | 20 | 2093.333
CoS2@C | 0 | 0 | 0 | 0 | 0 | 1 | 0 | 0 | 0 | 0 | 1 | doped carbon | 3D porous | nanoparticles | on | 60.27 | 6 | K | OH | 0 | 0.45 | 1 | 574
CoS2@C | 0 | 0 | 0 | 0 | 0 | 1 | 0 | 0 | 0 | 0 | 1 | doped carbon | 3D porous | nanoparticles | on | 60.27 | 6 | K | OH | 0 | 0.45 | 2 | 444
CoS2@C | 0 | 0 | 0 | 0 | 0 | 1 | 0 | 0 | 0 | 0 | 1 | doped carbon | 3D porous | nanoparticles | on | 60.27 | 6 | K | OH | 0 | 0.45 | 3 | 358
CoS2@C | 0 | 0 | 0 | 0 | 0 | 1 | 0 | 0 | 0 | 0 | 1 | doped carbon | 3D porous | nanoparticles | on | 60.27 | 6 | K | OH | 0 | 0.45 | 5 | 278
CoS2@C | 0 | 0 | 0 | 0 | 0 | 1 | 0 | 0 | 0 | 0 | 1 | doped carbon | 3D porous | nanoparticles | on | 60.27 | 6 | K | OH | 0 | 0.45 | 10 | 188
CoS2@C | 0 | 0 | 0 | 0 | 0 | 1 | 0 | 0 | 0 | 0 | 1 | doped carbon | 3D porous | nanoparticles | on | 60.27 | 6 | K | OH | 0 | 0.45 | 15 | 156
CoS2@C | 0 | 0 | 0 | 0 | 0 | 1 | 0 | 0 | 0 | 0 | 1 | doped carbon | 3D porous | nanoparticles | on | 60.27 | 6 | K | OH | 0 | 0.45 | 20 | 133
CoS2/MWCNT | 0 | 0 | 0 | 0 | 1 | 0 | 0 | 0 | 0 | 0 | 1 | MWCNT | 3D porous | nanosheets | on | 15.735 | 2 | K | OH | 0 | 0.5 | 2 | 535
CoS2/MWCNT | 0 | 0 | 0 | 0 | 1 | 0 | 0 | 0 | 0 | 0 | 1 | MWCNT | 3D porous | nanosheets | on | 15.735 | 2 | K | OH | 0 | 0.5 | 3 | 496
CoS2/MWCNT | 0 | 0 | 0 | 0 | 1 | 0 | 0 | 0 | 0 | 0 | 1 | MWCNT | 3D porous | nanosheets | on | 15.735 | 2 | K | OH | 0 | 0.5 | 5 | 462
CoS2/MWCNT | 0 | 0 | 0 | 0 | 1 | 0 | 0 | 0 | 0 | 0 | 1 | MWCNT | 3D porous | nanosheets | on | 15.735 | 2 | K | OH | 0 | 0.5 | 10 | 324
CNT@CoS2-10 | 0 | 0 | 0 | 0 | 1 | 0 | 0 | 0 | 0 | 0 | 1 | CNT | 1D tubes | nanospheres | interconnection | 109.3 | 6 | K | OH | 0 | 0.5 | 1 | 589
CNT@CoS2-10 | 0 | 0 | 0 | 0 | 1 | 0 | 0 | 0 | 0 | 0 | 1 | CNT | 1D tubes | nanospheres | interconnection | 109.3 | 6 | K | OH | 0 | 0.5 | 3 | 552
CNT@CoS2-10 | 0 | 0 | 0 | 0 | 1 | 0 | 0 | 0 | 0 | 0 | 1 | CNT | 1D tubes | nanospheres | interconnection | 109.3 | 6 | K | OH | 0 | 0.5 | 5 | 530
CNT@CoS2-10 | 0 | 0 | 0 | 0 | 1 | 0 | 0 | 0 | 0 | 0 | 1 | CNT | 1D tubes | nanospheres | interconnection | 109.3 | 6 | K | OH | 0 | 0.5 | 7 | 507
CNT@CoS2-10 | 0 | 0 | 0 | 0 | 1 | 0 | 0 | 0 | 0 | 0 | 1 | CNT | 1D tubes | nanospheres | interconnection | 109.3 | 6 | K | OH | 0 | 0.5 | 10 | 479
CNT@CoS2-20 | 0 | 0 | 0 | 0 | 1 | 0 | 0 | 0 | 0 | 0 | 1 | CNT | 1D tubes | nanospheres | interconnection | 128.4 | 6 | K | OH | 0 | 0.5 | 1 | 822
CNT@CoS2-20 | 0 | 0 | 0 | 0 | 1 | 0 | 0 | 0 | 0 | 0 | 1 | CNT | 1D tubes | nanospheres | interconnection | 128.4 | 6 | K | OH | 0 | 0.5 | 3 | 753
CNT@CoS2-20 | 0 | 0 | 0 | 0 | 1 | 0 | 0 | 0 | 0 | 0 | 1 | CNT | 1D tubes | nanospheres | interconnection | 128.4 | 6 | K | OH | 0 | 0.5 | 5 | 713
CNT@CoS2-20 | 0 | 0 | 0 | 0 | 1 | 0 | 0 | 0 | 0 | 0 | 1 | CNT | 1D tubes | nanospheres | interconnection | 128.4 | 6 | K | OH | 0 | 0.5 | 7 | 682
CNT@CoS2-20 | 0 | 0 | 0 | 0 | 1 | 0 | 0 | 0 | 0 | 0 | 1 | CNT | 1D tubes | nanospheres | interconnection | 128.4 | 6 | K | OH | 0 | 0.5 | 10 | 630
CNT@CoS2-30 | 0 | 0 | 0 | 0 | 1 | 0 | 0 | 0 | 0 | 0 | 1 | CNT | 1D tubes | nanospheres | interconnection | 100.2 | 6 | K | OH | 0 | 0.5 | 1 | 448
CNT@CoS2-30 | 0 | 0 | 0 | 0 | 1 | 0 | 0 | 0 | 0 | 0 | 1 | CNT | 1D tubes | nanospheres | interconnection | 100.2 | 6 | K | OH | 0 | 0.5 | 3 | 427
CNT@CoS2-30 | 0 | 0 | 0 | 0 | 1 | 0 | 0 | 0 | 0 | 0 | 1 | CNT | 1D tubes | nanospheres | interconnection | 100.2 | 6 | K | OH | 0 | 0.5 | 5 | 406
CNT@CoS2-30 | 0 | 0 | 0 | 0 | 1 | 0 | 0 | 0 | 0 | 0 | 1 | CNT | 1D tubes | nanospheres | interconnection | 100.2 | 6 | K | OH | 0 | 0.5 | 7 | 385
CNT@CoS2-30 | 0 | 0 | 0 | 0 | 1 | 0 | 0 | 0 | 0 | 0 | 1 | CNT | 1D tubes | nanospheres | interconnection | 100.2 | 6 | K | OH | 0 | 0.5 | 10 | 348
CoS2@NDMC | 0 | 0 | 0 | 0 | 1 | 0 | 0 | 0 | 0 | 0 | 1 | NPC | rods | nanoparticles | on | 98.07 | 2 | K | OH | 0 | 0.45 | 1 | 1246
CoS2@NDMC | 0 | 0 | 0 | 0 | 1 | 0 | 0 | 0 | 0 | 0 | 1 | NPC | rods | nanoparticles | on | 98.07 | 2 | K | OH | 0 | 0.45 | 2 | 1178
CoS2@NDMC | 0 | 0 | 0 | 0 | 1 | 0 | 0 | 0 | 0 | 0 | 1 | NPC | rods | nanoparticles | on | 98.07 | 2 | K | OH | 0 | 0.45 | 4 | 1088
CoS2@NDMC | 0 | 0 | 0 | 0 | 1 | 0 | 0 | 0 | 0 | 0 | 1 | NPC | rods | nanoparticles | on | 98.07 | 2 | K | OH | 0 | 0.45 | 8 | 957
CoS2@NDMC | 0 | 0 | 0 | 0 | 1 | 0 | 0 | 0 | 0 | 0 | 1 | NPC | rods | nanoparticles | on | 98.07 | 2 | K | OH | 0 | 0.45 | 16 | 787
FeS2@KC-800 | 0 | 0 | 0 | 1 | 0 | 0 | 0 | 0 | 0 | 0 | 1 | PC | 3D porous | nanoparticles | on | 196.806 | 6 | K | OH | 0 | 0.5 | 1 | 1492.55
FeS2@KC-800 | 0 | 0 | 0 | 1 | 0 | 0 | 0 | 0 | 0 | 0 | 1 | PC | 3D porous | nanoparticles | on | 196.806 | 6 | K | OH | 0 | 0.5 | 2 | 1338.94
FeS2@KC-800 | 0 | 0 | 0 | 1 | 0 | 0 | 0 | 0 | 0 | 0 | 1 | PC | 3D porous | nanoparticles | on | 196.806 | 6 | K | OH | 0 | 0.5 | 5 | 1163.27
FeS2@KC-800 | 0 | 0 | 0 | 1 | 0 | 0 | 0 | 0 | 0 | 0 | 1 | PC | 3D porous | nanoparticles | on | 196.806 | 6 | K | OH | 0 | 0.5 | 10 | 980.4.
FeS2@KC-800 | 0 | 0 | 0 | 1 | 0 | 0 | 0 | 0 | 0 | 0 | 1 | PC | 3D porous | nanoparticles | on | 196.806 | 6 | K | OH | 0 | 0.5 | 15 | 874.64
CoS2@KC-800 | 0 | 0 | 0 | 0 | 1 | 0 | 0 | 0 | 0 | 0 | 1 | PC | 3D porous | nanoparticles | on | 361.51 | 6 | K | OH | 0 | 0.5 | 0.5 | 2306.38
CoS2@KC-800 | 0 | 0 | 0 | 0 | 1 | 0 | 0 | 0 | 0 | 0 | 1 | PC | 3D porous | nanoparticles | on | 361.51 | 6 | K | OH | 0 | 0.5 | 1 | 2009.67
CoS2@KC-800 | 0 | 0 | 0 | 0 | 1 | 0 | 0 | 0 | 0 | 0 | 1 | PC | 3D porous | nanoparticles | on | 361.51 | 6 | K | OH | 0 | 0.5 | 2 | 1744.94
CoS2@KC-800 | 0 | 0 | 0 | 0 | 1 | 0 | 0 | 0 | 0 | 0 | 1 | PC | 3D porous | nanoparticles | on | 361.51 | 6 | K | OH | 0 | 0.5 | 5 | 1443.15
CoS2@KC-800 | 0 | 0 | 0 | 0 | 1 | 0 | 0 | 0 | 0 | 0 | 1 | PC | 3D porous | nanoparticles | on | 361.51 | 6 | K | OH | 0 | 0.5 | 10 | 1167.02
CoS2@KC-800 | 0 | 0 | 0 | 0 | 1 | 0 | 0 | 0 | 0 | 0 | 1 | PC | 3D porous | nanoparticles | on | 361.51 | 6 | K | OH | 0 | 0.5 | 15 | 1037.07
FeS2/CoS2@KC-700 | 0 | 0 | 0 | 1 | 1 | 0 | 0 | 0 | 0 | 0 | 1 | PC | 3D porous | nanoparticles | on | 330.94 | 6 | K | OH | 0 | 0.5 | 0.5 | 2902
FeS2/CoS2@KC-700 | 0 | 0 | 0 | 1 | 1 | 0 | 0 | 0 | 0 | 0 | 1 | PC | 3D porous | nanoparticles | on | 330.94 | 6 | K | OH | 0 | 0.5 | 1 | 2643.07
FeS2/CoS2@KC-700 | 0 | 0 | 0 | 1 | 1 | 0 | 0 | 0 | 0 | 0 | 1 | PC | 3D porous | nanoparticles | on | 330.94 | 6 | K | OH | 0 | 0.5 | 2 | 2353.52
FeS2/CoS2@KC-700 | 0 | 0 | 0 | 1 | 1 | 0 | 0 | 0 | 0 | 0 | 1 | PC | 3D porous | nanoparticles | on | 330.94 | 6 | K | OH | 0 | 0.5 | 5 | 2028.74
FeS2/CoS2@KC-700 | 0 | 0 | 0 | 1 | 1 | 0 | 0 | 0 | 0 | 0 | 1 | PC | 3D porous | nanoparticles | on | 330.94 | 6 | K | OH | 0 | 0.5 | 10 | 1705.13
FeS2/CoS2@KC-700 | 0 | 0 | 0 | 1 | 1 | 0 | 0 | 0 | 0 | 0 | 1 | PC | 3D porous | nanoparticles | on | 330.94 | 6 | K | OH | 0 | 0.5 | 15 | 1499.38
FeS2/CoS2@KC-800 | 0 | 0 | 0 | 1 | 1 | 0 | 0 | 0 | 0 | 0 | 1 | PC | 3D porous | nanoparticles | on | 468.516 | 6 | K | OH | 0 | 0.5 | 0.5 | 3480.47
FeS2/CoS2@KC-800 | 0 | 0 | 0 | 1 | 1 | 0 | 0 | 0 | 0 | 0 | 1 | PC | 3D porous | nanoparticles | on | 468.516 | 6 | K | OH | 0 | 0.5 | 1 | 3226.58
FeS2/CoS2@KC-800 | 0 | 0 | 0 | 1 | 1 | 0 | 0 | 0 | 0 | 0 | 1 | PC | 3D porous | nanoparticles | on | 468.516 | 6 | K | OH | 0 | 0.5 | 2 | 2986.59
FeS2/CoS2@KC-800 | 0 | 0 | 0 | 1 | 1 | 0 | 0 | 0 | 0 | 0 | 1 | PC | 3D porous | nanoparticles | on | 468.516 | 6 | K | OH | 0 | 0.5 | 5 | 2648.07
FeS2/CoS2@KC-800 | 0 | 0 | 0 | 1 | 1 | 0 | 0 | 0 | 0 | 0 | 1 | PC | 3D porous | nanoparticles | on | 468.516 | 6 | K | OH | 0 | 0.5 | 10 | 2286.55
FeS2/CoS2@KC-800 | 0 | 0 | 0 | 1 | 1 | 0 | 0 | 0 | 0 | 0 | 1 | PC | 3D porous | nanoparticles | on | 468.516 | 6 | K | OH | 0 | 0.5 | 15 | 2100.38
FeS2/CoS2@KC-900 | 0 | 0 | 0 | 1 | 1 | 0 | 0 | 0 | 0 | 0 | 1 | PC | 3D porous | nanoparticles | on | 199.901 | 6 | K | OH | 0 | 0.5 | 0.5 | 2355.98
FeS2/CoS2@KC-900 | 0 | 0 | 0 | 1 | 1 | 0 | 0 | 0 | 0 | 0 | 1 | PC | 3D porous | nanoparticles | on | 199.901 | 6 | K | OH | 0 | 0.5 | 1 | 2063.15
FeS2/CoS2@KC-900 | 0 | 0 | 0 | 1 | 1 | 0 | 0 | 0 | 0 | 0 | 1 | PC | 3D porous | nanoparticles | on | 199.901 | 6 | K | OH | 0 | 0.5 | 2 | 1820.25
FeS2/CoS2@KC-900 | 0 | 0 | 0 | 1 | 1 | 0 | 0 | 0 | 0 | 0 | 1 | PC | 3D porous | nanoparticles | on | 199.901 | 6 | K | OH | 0 | 0.5 | 5 | 1546.03
FeS2/CoS2@KC-900 | 0 | 0 | 0 | 1 | 1 | 0 | 0 | 0 | 0 | 0 | 1 | PC | 3D porous | nanoparticles | on | 199.901 | 6 | K | OH | 0 | 0.5 | 10 | 1303.63
FeS2/CoS2@KC-900 | 0 | 0 | 0 | 1 | 1 | 0 | 0 | 0 | 0 | 0 | 1 | PC | 3D porous | nanoparticles | on | 199.901 | 6 | K | OH | 0 | 0.5 | 15 | 1110.79
NiS2/CoS2/3DGO | 0 | 0 | 0 | 0 | 1 | 1 | 0 | 0 | 0 | 0 | 1 | GO | 3D networks | irregular nanoparticles | on | 200.48 | 3 | K | OH | 0 | 0.43 | 1 | 2451
NiS2/CoS2/3DGO | 0 | 0 | 0 | 0 | 1 | 1 | 0 | 0 | 0 | 0 | 1 | GO | 3D networks | irregular nanoparticles | on | 200.48 | 3 | K | OH | 0 | 0.43 | 2 | 2302
NiS2/CoS2/3DGO | 0 | 0 | 0 | 0 | 1 | 1 | 0 | 0 | 0 | 0 | 1 | GO | 3D networks | irregular nanoparticles | on | 200.48 | 3 | K | OH | 0 | 0.43 | 5 | 2024
NiS2/CoS2/3DGO | 0 | 0 | 0 | 0 | 1 | 1 | 0 | 0 | 0 | 0 | 1 | GO | 3D networks | irregular nanoparticles | on | 200.48 | 3 | K | OH | 0 | 0.43 | 10 | 1768
NiS2/CoS2/3DGO | 0 | 0 | 0 | 0 | 1 | 1 | 0 | 0 | 0 | 0 | 1 | GO | 3D networks | irregular nanoparticles | on | 200.48 | 3 | K | OH | 0 | 0.43 | 20 | 1457
CoFe-S/rGO-0.7 | 0 | 0 | 0 | 1 | 1 | 0 | 0 | 0 | 0 | 0 | 1 | RGO | 2D nanosheets | irregular nanoparticles | on | 249.02 | 1 | K | OH | 0 | 0.5 | 1 | 4474.1
CoFe-S/rGO-0.7 | 0 | 0 | 0 | 1 | 1 | 0 | 0 | 0 | 0 | 0 | 1 | RGO | 2D nanosheets | irregular nanoparticles | on | 249.02 | 1 | K | OH | 0 | 0.5 | 2 | 3231.2
CoFe-S/rGO-0.7 | 0 | 0 | 0 | 1 | 1 | 0 | 0 | 0 | 0 | 0 | 1 | RGO | 2D nanosheets | irregular nanoparticles | on | 249.02 | 1 | K | OH | 0 | 0.5 | 3 | 2933.7
CoFe-S/rGO-0.7 | 0 | 0 | 0 | 1 | 1 | 0 | 0 | 0 | 0 | 0 | 1 | RGO | 2D nanosheets | irregular nanoparticles | on | 249.02 | 1 | K | OH | 0 | 0.5 | 4 | 2693
CoFe-S/rGO-0.7 | 0 | 0 | 0 | 1 | 1 | 0 | 0 | 0 | 0 | 0 | 1 | RGO | 2D nanosheets | irregular nanoparticles | on | 249.02 | 1 | K | OH | 0 | 0.5 | 5 | 2407.9
CoFe-S/rGO-0.7 | 0 | 0 | 0 | 1 | 1 | 0 | 0 | 0 | 0 | 0 | 1 | RGO | 2D nanosheets | irregular nanoparticles | on | 249.02 | 1 | K | OH | 0 | 0.5 | 10 | 2148.8
CoS2-C@TCL | 0 | 0 | 0 | 0 | 1 | 0 | 0 | 0 | 0 | 0 | 1 | doped carbon | 3D porous | nanoparticles | coated | 111.3 | 2 | K | OH | 0 | 0.5 | 1 | 1008
CoS2-C@TCL | 0 | 0 | 0 | 0 | 1 | 0 | 0 | 0 | 0 | 0 | 1 | doped carbon | 3D porous | nanoparticles | coated | 111.3 | 2 | K | OH | 0 | 0.5 | 2 | 964
CoS2-C@TCL | 0 | 0 | 0 | 0 | 1 | 0 | 0 | 0 | 0 | 0 | 1 | doped carbon | 3D porous | nanoparticles | coated | 111.3 | 2 | K | OH | 0 | 0.5 | 5 | 873
CoS2-C@TCL | 0 | 0 | 0 | 0 | 1 | 0 | 0 | 0 | 0 | 0 | 1 | doped carbon | 3D porous | nanoparticles | coated | 111.3 | 2 | K | OH | 0 | 0.5 | 8 | 788
CoS2-C@TCL | 0 | 0 | 0 | 0 | 1 | 0 | 0 | 0 | 0 | 0 | 1 | doped carbon | 3D porous | nanoparticles | coated | 111.3 | 2 | K | OH | 0 | 0.5 | 10 | 740
CQDs/CoS2 | 0 | 0 | 0 | 0 | 1 | 0 | 0 | 0 | 0 | 0 | 1 | carbon | Quantum Dots | irregular nanoparticles | on | 427.2 | 2 | K | OH | -0.4 | 0.5 | 1 | 808
CQDs/CoS2 | 0 | 0 | 0 | 0 | 1 | 0 | 0 | 0 | 0 | 0 | 1 | carbon | Quantum Dots | irregular nanoparticles | on | 427.2 | 2 | K | OH | -0.4 | 0.5 | 3 | 750
CQDs/CoS2 | 0 | 0 | 0 | 0 | 1 | 0 | 0 | 0 | 0 | 0 | 1 | carbon | Quantum Dots | irregular nanoparticles | on | 427.2 | 2 | K | OH | -0.4 | 0.5 | 7 | 710
CQDs/CoS2 | 0 | 0 | 0 | 0 | 1 | 0 | 0 | 0 | 0 | 0 | 1 | carbon | Quantum Dots | irregular nanoparticles | on | 427.2 | 2 | K | OH | -0.4 | 0.5 | 13 | 690
CQDs/CoS2 | 0 | 0 | 0 | 0 | 1 | 0 | 0 | 0 | 0 | 0 | 1 | carbon | Quantum Dots | irregular nanoparticles | on | 427.2 | 2 | K | OH | -0.4 | 0.5 | 25 | 650
CQDs/CoS2 | 0 | 0 | 0 | 0 | 1 | 0 | 0 | 0 | 0 | 0 | 1 | carbon | Quantum Dots | irregular nanoparticles | on | 427.2 | 2 | K | OH | -0.4 | 0.5 | 50 | 560
CoS2/CNF | 0 | 0 | 0 | 0 | 1 | 0 | 0 | 0 | 0 | 0 | 1 | CNF | 1D fiber | nanoparticles | on | 16.3 | 3 | K | OH | 0 | 0.45 | 1 | 518.4
CoS2/CNF | 0 | 0 | 0 | 0 | 1 | 0 | 0 | 0 | 0 | 0 | 1 | CNF | 1D fiber | nanoparticles | on | 16.3 | 3 | K | OH | 0 | 0.45 | 2 | 397
CoS2/CNF | 0 | 0 | 0 | 0 | 1 | 0 | 0 | 0 | 0 | 0 | 1 | CNF | 1D fiber | nanoparticles | on | 16.3 | 3 | K | OH | 0 | 0.45 | 3 | 331
CoS2/CNF | 0 | 0 | 0 | 0 | 1 | 0 | 0 | 0 | 0 | 0 | 1 | CNF | 1D fiber | nanoparticles | on | 16.3 | 3 | K | OH | 0 | 0.45 | 5 | 272
CoS2/CNF | 0 | 0 | 0 | 0 | 1 | 0 | 0 | 0 | 0 | 0 | 1 | CNF | 1D fiber | nanoparticles | on | 16.3 | 3 | K | OH | 0 | 0.45 | 10 | 215
CoS2/PCNF-0.25 | 0 | 0 | 0 | 0 | 1 | 0 | 0 | 0 | 0 | 0 | 1 | CNF | 1D fiber | nanoparticles | on | 22.4 | 3 | K | OH | 0 | 0.45 | 1 | 688.8
CoS2/PCNF-0.25 | 0 | 0 | 0 | 0 | 1 | 0 | 0 | 0 | 0 | 0 | 1 | CNF | 1D fiber | nanoparticles | on | 22.4 | 3 | K | OH | 0 | 0.45 | 2 | 538
CoS2/PCNF-0.25 | 0 | 0 | 0 | 0 | 1 | 0 | 0 | 0 | 0 | 0 | 1 | CNF | 1D fiber | nanoparticles | on | 22.4 | 3 | K | OH | 0 | 0.45 | 3 | 456
CoS2/PCNF-0.25 | 0 | 0 | 0 | 0 | 1 | 0 | 0 | 0 | 0 | 0 | 1 | CNF | 1D fiber | nanoparticles | on | 22.4 | 3 | K | OH | 0 | 0.45 | 5 | 384
CoS2/PCNF-0.25 | 0 | 0 | 0 | 0 | 1 | 0 | 0 | 0 | 0 | 0 | 1 | CNF | 1D fiber | nanoparticles | on | 22.4 | 3 | K | OH | 0 | 0.45 | 10 | 317
NiS2/CoS2/NC-500 | 0 | 0 | 0 | 0 | 1 | 1 | 0 | 0 | 0 | 0 | 1 | NPC | 3D porous | rods | coated | 109.08 | 6 | K | OH | 0 | 0.5 | 1 | 1325
NiS2/CoS2/NC-500 | 0 | 0 | 0 | 0 | 1 | 1 | 0 | 0 | 0 | 0 | 1 | NPC | 3D porous | rods | coated | 109.08 | 6 | K | OH | 0 | 0.5 | 2 | 1247
NiS2/CoS2/NC-500 | 0 | 0 | 0 | 0 | 1 | 1 | 0 | 0 | 0 | 0 | 1 | NPC | 3D porous | rods | coated | 109.08 | 6 | K | OH | 0 | 0.5 | 3 | 1161
NiS2/CoS2/NC-500 | 0 | 0 | 0 | 0 | 1 | 1 | 0 | 0 | 0 | 0 | 1 | NPC | 3D porous | rods | coated | 109.08 | 6 | K | OH | 0 | 0.5 | 5 | 1048
NiS2/CoS2/NC-500 | 0 | 0 | 0 | 0 | 1 | 1 | 0 | 0 | 0 | 0 | 1 | NPC | 3D porous | rods | coated | 109.08 | 6 | K | OH | 0 | 0.5 | 8 | 918.4
NiS2/CoS2/NC-500 | 0 | 0 | 0 | 0 | 1 | 1 | 0 | 0 | 0 | 0 | 1 | NPC | 3D porous | rods | coated | 109.08 | 6 | K | OH | 0 | 0.5 | 10 | 860
(o)-CoS2@CNT | 0 | 0 | 0 | 0 | 1 | 0 | 0 | 0 | 0 | 0 | 1 | doped carbon & CNT | 3D porous | irregular nanoparticles | interconnection | 28 | 2 | K | OH | 0 | 0.4 | 0.5 | 146
(o)-CoS2@CNT | 0 | 0 | 0 | 0 | 1 | 0 | 0 | 0 | 0 | 0 | 1 | doped carbon & CNT | 3D porous | irregular nanoparticles | interconnection | 28 | 2 | K | OH | 0 | 0.4 | 1 | 139
(o)-CoS2@CNT | 0 | 0 | 0 | 0 | 1 | 0 | 0 | 0 | 0 | 0 | 1 | doped carbon & CNT | 3D porous | irregular nanoparticles | interconnection | 28 | 2 | K | OH | 0 | 0.4 | 2 | 125
(o)-CoS2@CNT | 0 | 0 | 0 | 0 | 1 | 0 | 0 | 0 | 0 | 0 | 1 | doped carbon & CNT | 3D porous | irregular nanoparticles | interconnection | 28 | 2 | K | OH | 0 | 0.4 | 5 | 112
(o)-CoS2@CNT | 0 | 0 | 0 | 0 | 1 | 0 | 0 | 0 | 0 | 0 | 1 | doped carbon & CNT | 3D porous | irregular nanoparticles | interconnection | 28 | 2 | K | OH | 0 | 0.4 | 10 | 72
(m)-CoS2@CNT | 0 | 0 | 0 | 0 | 1 | 0 | 0 | 0 | 0 | 0 | 1 | doped carbon & CNT | 3D porous | irregular nanoparticles | interconnection | 8 | 2 | K | OH | 0 | 0.4 | 0.5 | 405
(m)-CoS2@CNT | 0 | 0 | 0 | 0 | 1 | 0 | 0 | 0 | 0 | 0 | 1 | doped carbon & CNT | 3D porous | irregular nanoparticles | interconnection | 8 | 2 | K | OH | 0 | 0.4 | 1 | 385
(m)-CoS2@CNT | 0 | 0 | 0 | 0 | 1 | 0 | 0 | 0 | 0 | 0 | 1 | doped carbon & CNT | 3D porous | irregular nanoparticles | interconnection | 8 | 2 | K | OH | 0 | 0.4 | 2 | 278
(m)-CoS2@CNT | 0 | 0 | 0 | 0 | 1 | 0 | 0 | 0 | 0 | 0 | 1 | doped carbon & CNT | 3D porous | irregular nanoparticles | interconnection | 8 | 2 | K | OH | 0 | 0.4 | 5 | 200
(m)-CoS2@CNT | 0 | 0 | 0 | 0 | 1 | 0 | 0 | 0 | 0 | 0 | 1 | doped carbon & CNT | 3D porous | irregular nanoparticles | interconnection | 8 | 2 | K | OH | 0 | 0.4 | 10 | 158
(p)-CoS2@CNT | 0 | 0 | 0 | 0 | 1 | 0 | 0 | 0 | 0 | 0 | 1 | doped carbon & CNT | 3D porous | irregular nanoparticles | interconnection | 18 | 2 | K | OH | 0 | 0.4 | 0.5 | 825
(p)-CoS2@CNT | 0 | 0 | 0 | 0 | 1 | 0 | 0 | 0 | 0 | 0 | 1 | doped carbon & CNT | 3D porous | irregular nanoparticles | interconnection | 18 | 2 | K | OH | 0 | 0.4 | 1 | 782
(p)-CoS2@CNT | 0 | 0 | 0 | 0 | 1 | 0 | 0 | 0 | 0 | 0 | 1 | doped carbon & CNT | 3D porous | irregular nanoparticles | interconnection | 18 | 2 | K | OH | 0 | 0.4 | 2 | 550
(p)-CoS2@CNT | 0 | 0 | 0 | 0 | 1 | 0 | 0 | 0 | 0 | 0 | 1 | doped carbon & CNT | 3D porous | irregular nanoparticles | interconnection | 18 | 2 | K | OH | 0 | 0.4 | 5 | 375
(p)-CoS2@CNT | 0 | 0 | 0 | 0 | 1 | 0 | 0 | 0 | 0 | 0 | 1 | doped carbon & CNT | 3D porous | irregular nanoparticles | interconnection | 18 | 2 | K | OH | 0 | 0.4 | 10 | 268
CoS2@MC | 0 | 0 | 0 | 0 | 1 | 0 | 0 | 0 | 0 | 0 | 1 | doped carbon | nanospheres | nanoparticles | on | 208 | 2 | K | OH | 0 | 0.45 | 2 | 513
CoS2@MC | 0 | 0 | 0 | 0 | 1 | 0 | 0 | 0 | 0 | 0 | 1 | doped carbon | nanospheres | nanoparticles | on | 208 | 2 | K | OH | 0 | 0.45 | 5 | 434
CoS2@MC | 0 | 0 | 0 | 0 | 1 | 0 | 0 | 0 | 0 | 0 | 1 | doped carbon | nanospheres | nanoparticles | on | 208 | 2 | K | OH | 0 | 0.45 | 10 | 368
CoS2@MC | 0 | 0 | 0 | 0 | 1 | 0 | 0 | 0 | 0 | 0 | 1 | doped carbon | nanospheres | nanoparticles | on | 208 | 2 | K | OH | 0 | 0.45 | 15 | 324
NS-0.5 | 0 | 0 | 0 | 0 | 0 | 1 | 0 | 0 | 0 | 0 | 0 | 0 | 0 | hollow nanoparticles | 0 | 24.2 | 2 | Li | OH | 0 | 0.55 | 5 | 1725
NS-0.5 | 0 | 0 | 0 | 0 | 0 | 1 | 0 | 0 | 0 | 0 | 0 | 0 | 0 | hollow nanoparticles | 0 | 24.2 | 2 | Li | OH | 0 | 0.55 | 10 | 1584
NS-0.5 | 0 | 0 | 0 | 0 | 0 | 1 | 0 | 0 | 0 | 0 | 0 | 0 | 0 | hollow nanoparticles | 0 | 24.2 | 2 | Li | OH | 0 | 0.55 | 15 | 1489
NS-0.5 | 0 | 0 | 0 | 0 | 0 | 1 | 0 | 0 | 0 | 0 | 0 | 0 | 0 | hollow nanoparticles | 0 | 24.2 | 2 | Li | OH | 0 | 0.55 | 20 | 1411
NS-0.5 | 0 | 0 | 0 | 0 | 0 | 1 | 0 | 0 | 0 | 0 | 0 | 0 | 0 | hollow nanoparticles | 0 | 24.2 | 2 | Li | OH | 0 | 0.55 | 30 | 1293
NS-0.5 | 0 | 0 | 0 | 0 | 0 | 1 | 0 | 0 | 0 | 0 | 0 | 0 | 0 | hollow nanoparticles | 0 | 24.2 | 2 | Li | OH | 0 | 0.55 | 40 | 1193
pyrite NiS2 | 0 | 0 | 0 | 0 | 0 | 1 | 0 | 0 | 0 | 0 | 0 | 0 | 0 | irregular nanoparticles | 0 | 19.93 | 6 | K | OH | 0 | 0.55 | 2 | 1072.6
pyrite NiS2 | 0 | 0 | 0 | 0 | 0 | 1 | 0 | 0 | 0 | 0 | 0 | 0 | 0 | irregular nanoparticles | 0 | 19.93 | 6 | K | OH | 0 | 0.55 | 3 | 912.7
pyrite NiS2 | 0 | 0 | 0 | 0 | 0 | 1 | 0 | 0 | 0 | 0 | 0 | 0 | 0 | irregular nanoparticles | 0 | 19.93 | 6 | K | OH | 0 | 0.55 | 5 | 744.6
pyrite NiS2 | 0 | 0 | 0 | 0 | 0 | 1 | 0 | 0 | 0 | 0 | 0 | 0 | 0 | irregular nanoparticles | 0 | 19.93 | 6 | K | OH | 0 | 0.55 | 7 | 618.5
pyrite NiS2 | 0 | 0 | 0 | 0 | 0 | 1 | 0 | 0 | 0 | 0 | 0 | 0 | 0 | irregular nanoparticles | 0 | 19.93 | 6 | K | OH | 0 | 0.55 | 10 | 480.7
NiS2 | 0 | 0 | 0 | 0 | 0 | 1 | 0 | 0 | 0 | 0 | 0 | 0 | 0 | irregular nanoparticles | 0 | 6.31 | 1 | K | OH | 0 | 0.45 | 1 | 782.6667
NiS2 | 0 | 0 | 0 | 0 | 0 | 1 | 0 | 0 | 0 | 0 | 0 | 0 | 0 | irregular nanoparticles | 0 | 6.31 | 1 | K | OH | 0 | 0.45 | 2 | 590.4444
NiS2 | 0 | 0 | 0 | 0 | 0 | 1 | 0 | 0 | 0 | 0 | 0 | 0 | 0 | irregular nanoparticles | 0 | 6.31 | 1 | K | OH | 0 | 0.45 | 5 | 408
NiS2 | 0 | 0 | 0 | 0 | 0 | 1 | 0 | 0 | 0 | 0 | 0 | 0 | 0 | irregular nanoparticles | 0 | 6.31 | 1 | K | OH | 0 | 0.45 | 10 | 310
NiS2 | 0 | 0 | 0 | 0 | 0 | 1 | 0 | 0 | 0 | 0 | 0 | 0 | 0 | irregular nanoparticles | 0 | 6.31 | 1 | K | OH | 0 | 0.45 | 20 | 237.3333
NiS2 | 0 | 0 | 0 | 0 | 0 | 1 | 0 | 0 | 0 | 0 | 0 | 0 | 0 | irregular nanoparticles | 0 | 6.31 | 1 | K | OH | 0 | 0.45 | 50 | 168.6667
NiS2 | 0 | 0 | 0 | 0 | 0 | 1 | 0 | 0 | 0 | 0 | 0 | 0 | 0 | bulk | 0 | 66.5 | 6 | K | OH | 0 | 0.45 | 0.5 | 566
NiS2 | 0 | 0 | 0 | 0 | 0 | 1 | 0 | 0 | 0 | 0 | 0 | 0 | 0 | bulk | 0 | 66.5 | 6 | K | OH | 0 | 0.45 | 1 | 536.9
NiS2 | 0 | 0 | 0 | 0 | 0 | 1 | 0 | 0 | 0 | 0 | 0 | 0 | 0 | bulk | 0 | 66.5 | 6 | K | OH | 0 | 0.45 | 2 | 382.7
NiS2 | 0 | 0 | 0 | 0 | 0 | 1 | 0 | 0 | 0 | 0 | 0 | 0 | 0 | bulk | 0 | 66.5 | 6 | K | OH | 0 | 0.45 | 4 | 218.6
NiS2 | 0 | 0 | 0 | 0 | 0 | 1 | 0 | 0 | 0 | 0 | 0 | 0 | 0 | bulk | 0 | 66.5 | 6 | K | OH | 0 | 0.45 | 6 | 112.9
NiS2 | 0 | 0 | 0 | 0 | 0 | 1 | 0 | 0 | 0 | 0 | 0 | 0 | 0 | bulk | 0 | 66.5 | 6 | K | OH | 0 | 0.45 | 8 | 47.8
NiS2 | 0 | 0 | 0 | 0 | 0 | 1 | 0 | 0 | 0 | 0 | 0 | 0 | 0 | bulk | 0 | 66.5 | 6 | K | OH | 0 | 0.45 | 10 | 28.8
NiS2/MoS2/rGO | 0 | 0 | 0 | 0 | 0 | 1 | 0 | 1 | 0 | 0 | 1 | RGO | 2D nanosheets | irregular nanoparticles | on | 119.6 | 6 | K | OH | 0 | 0.45 | 0.5 | 645.3
NiS2/MoS2/rGO | 0 | 0 | 0 | 0 | 0 | 1 | 0 | 1 | 0 | 0 | 1 | RGO | 2D nanosheets | irregular nanoparticles | on | 119.6 | 6 | K | OH | 0 | 0.45 | 1 | 594
NiS2/MoS2/rGO | 0 | 0 | 0 | 0 | 0 | 1 | 0 | 1 | 0 | 0 | 1 | RGO | 2D nanosheets | irregular nanoparticles | on | 119.6 | 6 | K | OH | 0 | 0.45 | 2 | 426
NiS2/MoS2/rGO | 0 | 0 | 0 | 0 | 0 | 1 | 0 | 1 | 0 | 0 | 1 | RGO | 2D nanosheets | irregular nanoparticles | on | 119.6 | 6 | K | OH | 0 | 0.45 | 4 | 317
NiS2/MoS2/rGO | 0 | 0 | 0 | 0 | 0 | 1 | 0 | 1 | 0 | 0 | 1 | RGO | 2D nanosheets | irregular nanoparticles | on | 119.6 | 6 | K | OH | 0 | 0.45 | 6 | 253
NiS2/MoS2/rGO | 0 | 0 | 0 | 0 | 0 | 1 | 0 | 1 | 0 | 0 | 1 | RGO | 2D nanosheets | irregular nanoparticles | on | 119.6 | 6 | K | OH | 0 | 0.45 | 8 | 201
NiS2/MoS2/rGO | 0 | 0 | 0 | 0 | 0 | 1 | 0 | 1 | 0 | 0 | 1 | RGO | 2D nanosheets | irregular nanoparticles | on | 119.6 | 6 | K | OH | 0 | 0.45 | 10 | 128
NiS2 | 0 | 0 | 0 | 0 | 0 | 1 | 0 | 0 | 0 | 0 | 0 | 0 | 0 | flower-like clusters | 0 | 11.41 | 2 | Li | OH | 0 | 0.6 | 1 | 1355
NiS2 | 0 | 0 | 0 | 0 | 0 | 1 | 0 | 0 | 0 | 0 | 0 | 0 | 0 | flower-like clusters | 0 | 11.41 | 2 | Li | OH | 0 | 0.6 | 2 | 1240
NiS2 | 0 | 0 | 0 | 0 | 0 | 1 | 0 | 0 | 0 | 0 | 0 | 0 | 0 | flower-like clusters | 0 | 11.41 | 2 | Li | OH | 0 | 0.6 | 5 | 1133
NiS2 | 0 | 0 | 0 | 0 | 0 | 1 | 0 | 0 | 0 | 0 | 0 | 0 | 0 | flower-like clusters | 0 | 11.41 | 2 | Li | OH | 0 | 0.6 | 10 | 1050
NiS2 | 0 | 0 | 0 | 0 | 0 | 1 | 0 | 0 | 0 | 0 | 0 | 0 | 0 | flower-like clusters | 0 | 11.41 | 2 | Li | OH | 0 | 0.6 | 15 | 1000
NiS2 | 0 | 0 | 0 | 0 | 0 | 1 | 0 | 0 | 0 | 0 | 0 | 0 | 0 | flower-like clusters | 0 | 11.41 | 2 | Li | OH | 0 | 0.6 | 20 | 967
NiS2 | 0 | 0 | 0 | 0 | 0 | 1 | 0 | 0 | 0 | 0 | 0 | 0 | 0 | hollow rods | 0 | 59.2 | 6 | K | OH | 0 | 0.55 | 1 | 1020.2
NiS2 | 0 | 0 | 0 | 0 | 0 | 1 | 0 | 0 | 0 | 0 | 0 | 0 | 0 | hollow rods | 0 | 59.2 | 6 | K | OH | 0 | 0.55 | 2 | 821.2
NiS2 | 0 | 0 | 0 | 0 | 0 | 1 | 0 | 0 | 0 | 0 | 0 | 0 | 0 | hollow rods | 0 | 59.2 | 6 | K | OH | 0 | 0.55 | 3 | 728.7
NiS2 | 0 | 0 | 0 | 0 | 0 | 1 | 0 | 0 | 0 | 0 | 0 | 0 | 0 | hollow rods | 0 | 59.2 | 6 | K | OH | 0 | 0.55 | 5 | 643.6
NiS2 | 0 | 0 | 0 | 0 | 0 | 1 | 0 | 0 | 0 | 0 | 0 | 0 | 0 | hollow rods | 0 | 59.2 | 6 | K | OH | 0 | 0.55 | 7 | 601.8
NiS2 | 0 | 0 | 0 | 0 | 0 | 1 | 0 | 0 | 0 | 0 | 0 | 0 | 0 | hollow rods | 0 | 59.2 | 6 | K | OH | 0 | 0.55 | 10 | 534.9
NiS2 | 0 | 0 | 0 | 0 | 0 | 1 | 0 | 0 | 0 | 0 | 0 | 0 | 0 | hollow microspheres | 0 | 12.39 | 2 | K | OH | 0 | 0.4 | 2 | 1541
NiS2 | 0 | 0 | 0 | 0 | 0 | 1 | 0 | 0 | 0 | 0 | 0 | 0 | 0 | hollow microspheres | 0 | 12.39 | 2 | K | OH | 0 | 0.4 | 3 | 1421
NiS2 | 0 | 0 | 0 | 0 | 0 | 1 | 0 | 0 | 0 | 0 | 0 | 0 | 0 | hollow microspheres | 0 | 12.39 | 2 | K | OH | 0 | 0.4 | 4 | 1349
NiS2 | 0 | 0 | 0 | 0 | 0 | 1 | 0 | 0 | 0 | 0 | 0 | 0 | 0 | hollow microspheres | 0 | 12.39 | 2 | K | OH | 0 | 0.4 | 8 | 1213
NiS2 | 0 | 0 | 0 | 0 | 0 | 1 | 0 | 0 | 0 | 0 | 0 | 0 | 0 | hollow microspheres | 0 | 12.39 | 2 | K | OH | 0 | 0.4 | 10 | 1150
NiS2 | 0 | 0 | 0 | 0 | 0 | 1 | 0 | 0 | 0 | 0 | 0 | 0 | 0 | hollow microspheres | 0 | 12.39 | 2 | K | OH | 0 | 0.4 | 20 | 874
Ni0.8Co0.2S2 | 0 | 0 | 0 | 0 | 1 | 1 | 0 | 0 | 0 | 0 | 0 | 0 | 0 | irregular nanoparticles | 0 | 6.36 | 2 | K | OH | 0 | 0.4 | 2 | 1660
Ni0.8Co0.2S2 | 0 | 0 | 0 | 0 | 1 | 1 | 0 | 0 | 0 | 0 | 0 | 0 | 0 | irregular nanoparticles | 0 | 6.36 | 2 | K | OH | 0 | 0.4 | 3 | 1528
Ni0.8Co0.2S2 | 0 | 0 | 0 | 0 | 1 | 1 | 0 | 0 | 0 | 0 | 0 | 0 | 0 | irregular nanoparticles | 0 | 6.36 | 2 | K | OH | 0 | 0.4 | 4 | 1449
Ni0.8Co0.2S2 | 0 | 0 | 0 | 0 | 1 | 1 | 0 | 0 | 0 | 0 | 0 | 0 | 0 | irregular nanoparticles | 0 | 6.36 | 2 | K | OH | 0 | 0.4 | 8 | 1326
Ni0.8Co0.2S2 | 0 | 0 | 0 | 0 | 1 | 1 | 0 | 0 | 0 | 0 | 0 | 0 | 0 | irregular nanoparticles | 0 | 6.36 | 2 | K | OH | 0 | 0.4 | 10 | 1263
Ni0.8Co0.2S2 | 0 | 0 | 0 | 0 | 1 | 1 | 0 | 0 | 0 | 0 | 0 | 0 | 0 | irregular nanoparticles | 0 | 6.36 | 2 | K | OH | 0 | 0.4 | 20 | 942
Ni0.75Co0.25S2 | 0 | 0 | 0 | 0 | 1 | 1 | 0 | 0 | 0 | 0 | 0 | 0 | 0 | irregular nanoparticles | 0 | 29.88 | 2 | K | OH | 0 | 0.4 | 2 | 2141
Ni0.75Co0.25S2 | 0 | 0 | 0 | 0 | 1 | 1 | 0 | 0 | 0 | 0 | 0 | 0 | 0 | irregular nanoparticles | 0 | 29.88 | 2 | K | OH | 0 | 0.4 | 3 | 2102
Ni0.75Co0.25S2 | 0 | 0 | 0 | 0 | 1 | 1 | 0 | 0 | 0 | 0 | 0 | 0 | 0 | irregular nanoparticles | 0 | 29.88 | 2 | K | OH | 0 | 0.4 | 4 | 2030
Ni0.75Co0.25S2 | 0 | 0 | 0 | 0 | 1 | 1 | 0 | 0 | 0 | 0 | 0 | 0 | 0 | irregular nanoparticles | 0 | 29.88 | 2 | K | OH | 0 | 0.4 | 8 | 1857
Ni0.75Co0.25S2 | 0 | 0 | 0 | 0 | 1 | 1 | 0 | 0 | 0 | 0 | 0 | 0 | 0 | irregular nanoparticles | 0 | 29.88 | 2 | K | OH | 0 | 0.4 | 10 | 1797
Ni0.75Co0.25S2 | 0 | 0 | 0 | 0 | 1 | 1 | 0 | 0 | 0 | 0 | 0 | 0 | 0 | irregular nanoparticles | 0 | 29.88 | 2 | K | OH | 0 | 0.4 | 20 | 1560
Ni0.5Co0.5S2 | 0 | 0 | 0 | 0 | 1 | 1 | 0 | 0 | 0 | 0 | 0 | 0 | 0 | irregular nanoparticles | 0 | 20.8 | 2 | K | OH | 0 | 0.4 | 2 | 1822
Ni0.5Co0.5S2 | 0 | 0 | 0 | 0 | 1 | 1 | 0 | 0 | 0 | 0 | 0 | 0 | 0 | irregular nanoparticles | 0 | 20.8 | 2 | K | OH | 0 | 0.4 | 3 | 1715
Ni0.5Co0.5S2 | 0 | 0 | 0 | 0 | 1 | 1 | 0 | 0 | 0 | 0 | 0 | 0 | 0 | irregular nanoparticles | 0 | 20.8 | 2 | K | OH | 0 | 0.4 | 4 | 1670
Ni0.5Co0.5S2 | 0 | 0 | 0 | 0 | 1 | 1 | 0 | 0 | 0 | 0 | 0 | 0 | 0 | irregular nanoparticles | 0 | 20.8 | 2 | K | OH | 0 | 0.4 | 8 | 1486
Ni0.5Co0.5S2 | 0 | 0 | 0 | 0 | 1 | 1 | 0 | 0 | 0 | 0 | 0 | 0 | 0 | irregular nanoparticles | 0 | 20.8 | 2 | K | OH | 0 | 0.4 | 10 | 1402
Ni0.5Co0.5S2 | 0 | 0 | 0 | 0 | 1 | 1 | 0 | 0 | 0 | 0 | 0 | 0 | 0 | irregular nanoparticles | 0 | 20.8 | 2 | K | OH | 0 | 0.4 | 20 | 1187
Ni0.25Co0.75S2 | 0 | 0 | 0 | 0 | 1 | 1 | 0 | 0 | 0 | 0 | 0 | 0 | 0 | irregular nanoparticles | 0 | 25.17 | 2 | K | OH | 0 | 0.4 | 2 | 1437
Ni0.25Co0.75S2 | 0 | 0 | 0 | 0 | 1 | 1 | 0 | 0 | 0 | 0 | 0 | 0 | 0 | irregular nanoparticles | 0 | 25.17 | 2 | K | OH | 0 | 0.4 | 3 | 1397
Ni0.25Co0.75S2 | 0 | 0 | 0 | 0 | 1 | 1 | 0 | 0 | 0 | 0 | 0 | 0 | 0 | irregular nanoparticles | 0 | 25.17 | 2 | K | OH | 0 | 0.4 | 4 | 1349
Ni0.25Co0.75S2 | 0 | 0 | 0 | 0 | 1 | 1 | 0 | 0 | 0 | 0 | 0 | 0 | 0 | irregular nanoparticles | 0 | 25.17 | 2 | K | OH | 0 | 0.4 | 8 | 1192
Ni0.25Co0.75S2 | 0 | 0 | 0 | 0 | 1 | 1 | 0 | 0 | 0 | 0 | 0 | 0 | 0 | irregular nanoparticles | 0 | 25.17 | 2 | K | OH | 0 | 0.4 | 10 | 1126
Ni0.25Co0.75S2 | 0 | 0 | 0 | 0 | 1 | 1 | 0 | 0 | 0 | 0 | 0 | 0 | 0 | irregular nanoparticles | 0 | 25.17 | 2 | K | OH | 0 | 0.4 | 20 | 835
Ni0.2Co0.8S2 | 0 | 0 | 0 | 0 | 1 | 1 | 0 | 0 | 0 | 0 | 0 | 0 | 0 | irregular nanoparticles | 0 | 12.93 | 2 | K | OH | 0 | 0.4 | 2 | 1831
Ni0.2Co0.8S2 | 0 | 0 | 0 | 0 | 1 | 1 | 0 | 0 | 0 | 0 | 0 | 0 | 0 | irregular nanoparticles | 0 | 12.93 | 2 | K | OH | 0 | 0.4 | 3 | 1575
Ni0.2Co0.8S2 | 0 | 0 | 0 | 0 | 1 | 1 | 0 | 0 | 0 | 0 | 0 | 0 | 0 | irregular nanoparticles | 0 | 12.93 | 2 | K | OH | 0 | 0.4 | 4 | 1560
Ni0.2Co0.8S2 | 0 | 0 | 0 | 0 | 1 | 1 | 0 | 0 | 0 | 0 | 0 | 0 | 0 | irregular nanoparticles | 0 | 12.93 | 2 | K | OH | 0 | 0.4 | 8 | 1345
Ni0.2Co0.8S2 | 0 | 0 | 0 | 0 | 1 | 1 | 0 | 0 | 0 | 0 | 0 | 0 | 0 | irregular nanoparticles | 0 | 12.93 | 2 | K | OH | 0 | 0.4 | 10 | 1247
Ni0.2Co0.8S2 | 0 | 0 | 0 | 0 | 1 | 1 | 0 | 0 | 0 | 0 | 0 | 0 | 0 | irregular nanoparticles | 0 | 12.93 | 2 | K | OH | 0 | 0.4 | 20 | 908
CoS2 | 0 | 0 | 0 | 0 | 1 | 0 | 0 | 0 | 0 | 0 | 0 | 0 | 0 | irregular nanoparticles | 0 | 25.1 | 2 | K | OH | 0 | 0.4 | 2 | 485
CoS2 | 0 | 0 | 0 | 0 | 1 | 0 | 0 | 0 | 0 | 0 | 0 | 0 | 0 | irregular nanoparticles | 0 | 25.1 | 2 | K | OH | 0 | 0.4 | 3 | 464
CoS2 | 0 | 0 | 0 | 0 | 1 | 0 | 0 | 0 | 0 | 0 | 0 | 0 | 0 | irregular nanoparticles | 0 | 25.1 | 2 | K | OH | 0 | 0.4 | 4 | 446
CoS2 | 0 | 0 | 0 | 0 | 1 | 0 | 0 | 0 | 0 | 0 | 0 | 0 | 0 | irregular nanoparticles | 0 | 25.1 | 2 | K | OH | 0 | 0.4 | 8 | 375
CoS2 | 0 | 0 | 0 | 0 | 1 | 0 | 0 | 0 | 0 | 0 | 0 | 0 | 0 | irregular nanoparticles | 0 | 25.1 | 2 | K | OH | 0 | 0.4 | 10 | 354
CoS2 | 0 | 0 | 0 | 0 | 1 | 0 | 0 | 0 | 0 | 0 | 0 | 0 | 0 | irregular nanoparticles | 0 | 25.1 | 2 | K | OH | 0 | 0.4 | 20 | 254
TD-NiS2/G-0 | 0 | 0 | 0 | 0 | 0 | 1 | 0 | 0 | 0 | 0 | 1 | Graphene | rods | irregular nanoparticles | embedded | 46 | 6 | K | OH | 0 | 0.5 | 1 | 1443
TD-NiS2/G-0 | 0 | 0 | 0 | 0 | 0 | 1 | 0 | 0 | 0 | 0 | 1 | Graphene | rods | irregular nanoparticles | embedded | 46 | 6 | K | OH | 0 | 0.5 | 2 | 1027
TD-NiS2/G-0 | 0 | 0 | 0 | 0 | 0 | 1 | 0 | 0 | 0 | 0 | 1 | Graphene | rods | irregular nanoparticles | embedded | 46 | 6 | K | OH | 0 | 0.5 | 5 | 729
TD-NiS2/G-0 | 0 | 0 | 0 | 0 | 0 | 1 | 0 | 0 | 0 | 0 | 1 | Graphene | rods | irregular nanoparticles | embedded | 46 | 6 | K | OH | 0 | 0.5 | 10 | 475
TD-NiS2/G-0 | 0 | 0 | 0 | 0 | 0 | 1 | 0 | 0 | 0 | 0 | 1 | Graphene | rods | irregular nanoparticles | embedded | 46 | 6 | K | OH | 0 | 0.5 | 20 | 239
TD-NiS2/G-1 | 0 | 0 | 0 | 0 | 0 | 1 | 0 | 0 | 0 | 0 | 1 | Graphene | rods | irregular nanoparticles | embedded | 126 | 6 | K | OH | 0 | 0.5 | 1 | 1652
TD-NiS2/G-1 | 0 | 0 | 0 | 0 | 0 | 1 | 0 | 0 | 0 | 0 | 1 | Graphene | rods | irregular nanoparticles | embedded | 126 | 6 | K | OH | 0 | 0.5 | 2 | 1155
TD-NiS2/G-1 | 0 | 0 | 0 | 0 | 0 | 1 | 0 | 0 | 0 | 0 | 1 | Graphene | rods | irregular nanoparticles | embedded | 126 | 6 | K | OH | 0 | 0.5 | 5 | 926
TD-NiS2/G-1 | 0 | 0 | 0 | 0 | 0 | 1 | 0 | 0 | 0 | 0 | 1 | Graphene | rods | irregular nanoparticles | embedded | 126 | 6 | K | OH | 0 | 0.5 | 10 | 768
TD-NiS2/G-1 | 0 | 0 | 0 | 0 | 0 | 1 | 0 | 0 | 0 | 0 | 1 | Graphene | rods | irregular nanoparticles | embedded | 126 | 6 | K | OH | 0 | 0.5 | 20 | 594
TD-NiS2/G-2 | 0 | 0 | 0 | 0 | 0 | 1 | 0 | 0 | 0 | 0 | 1 | Graphene | rods | irregular nanoparticles | embedded | 111 | 6 | K | OH | 0 | 0.5 | 1 | 1467
TD-NiS2/G-2 | 0 | 0 | 0 | 0 | 0 | 1 | 0 | 0 | 0 | 0 | 1 | Graphene | rods | irregular nanoparticles | embedded | 111 | 6 | K | OH | 0 | 0.5 | 2 | 1061
TD-NiS2/G-2 | 0 | 0 | 0 | 0 | 0 | 1 | 0 | 0 | 0 | 0 | 1 | Graphene | rods | irregular nanoparticles | embedded | 111 | 6 | K | OH | 0 | 0.5 | 5 | 864
TD-NiS2/G-2 | 0 | 0 | 0 | 0 | 0 | 1 | 0 | 0 | 0 | 0 | 1 | Graphene | rods | irregular nanoparticles | embedded | 111 | 6 | K | OH | 0 | 0.5 | 10 | 684
TD-NiS2/G-2 | 0 | 0 | 0 | 0 | 0 | 1 | 0 | 0 | 0 | 0 | 1 | Graphene | rods | irregular nanoparticles | embedded | 111 | 6 | K | OH | 0 | 0.5 | 20 | 406
TD-NiS2/G-3 | 0 | 0 | 0 | 0 | 0 | 1 | 0 | 0 | 0 | 0 | 1 | Graphene | rods | irregular nanoparticles | embedded | 87 | 6 | K | OH | 0 | 0.5 | 1 | 1362
TD-NiS2/G-3 | 0 | 0 | 0 | 0 | 0 | 1 | 0 | 0 | 0 | 0 | 1 | Graphene | rods | irregular nanoparticles | embedded | 87 | 6 | K | OH | 0 | 0.5 | 2 | 968
TD-NiS2/G-3 | 0 | 0 | 0 | 0 | 0 | 1 | 0 | 0 | 0 | 0 | 1 | Graphene | rods | irregular nanoparticles | embedded | 87 | 6 | K | OH | 0 | 0.5 | 5 | 734
TD-NiS2/G-3 | 0 | 0 | 0 | 0 | 0 | 1 | 0 | 0 | 0 | 0 | 1 | Graphene | rods | irregular nanoparticles | embedded | 87 | 6 | K | OH | 0 | 0.5 | 10 | 556
TD-NiS2/G-3 | 0 | 0 | 0 | 0 | 0 | 1 | 0 | 0 | 0 | 0 | 1 | Graphene | rods | irregular nanoparticles | embedded | 87 | 6 | K | OH | 0 | 0.5 | 20 | 345
NiS2/CNS@N-CNTs | 0 | 0 | 0 | 0 | 0 | 1 | 0 | 0 | 0 | 0 | 1 | doped carbon & CNT | 1D fiber | irregular nanoparticles | interconnection | 62.55 | 6 | K | OH | 0 | 0.5 | 0.5 | 500
NiS2/CNS@N-CNTs | 0 | 0 | 0 | 0 | 0 | 1 | 0 | 0 | 0 | 0 | 1 | doped carbon & CNT | 1D fiber | irregular nanoparticles | interconnection | 62.55 | 6 | K | OH | 0 | 0.5 | 1 | 456
NiS2/CNS@N-CNTs | 0 | 0 | 0 | 0 | 0 | 1 | 0 | 0 | 0 | 0 | 1 | doped carbon & CNT | 1D fiber | irregular nanoparticles | interconnection | 62.55 | 6 | K | OH | 0 | 0.5 | 2 | 408
NiS2/CNS@N-CNTs | 0 | 0 | 0 | 0 | 0 | 1 | 0 | 0 | 0 | 0 | 1 | doped carbon & CNT | 1D fiber | irregular nanoparticles | interconnection | 62.55 | 6 | K | OH | 0 | 0.5 | 3 | 376.2
NiS2/CNS@N-CNTs | 0 | 0 | 0 | 0 | 0 | 1 | 0 | 0 | 0 | 0 | 1 | doped carbon & CNT | 1D fiber | irregular nanoparticles | interconnection | 62.55 | 6 | K | OH | 0 | 0.5 | 5 | 330
NiS2 | 0 | 0 | 0 | 0 | 0 | 1 | 0 | 0 | 0 | 0 | 0 | 0 | 0 | bulk | 0 | 18.5 | 6 | K | OH | 0 | 0.4 | 3 | 834
NCC2 | 0 | 0 | 0 | 0 | 0 | 1 | 0 | 0 | 0 | 0 | 1 | doped carbon | 3D porous | nanospheres | coated | 24.6 | 6 | K | OH | 0 | 0.4 | 2 | 2212
NCC2 | 0 | 0 | 0 | 0 | 0 | 1 | 0 | 0 | 0 | 0 | 1 | doped carbon | 3D porous | nanospheres | coated | 24.6 | 6 | K | OH | 0 | 0.4 | 3 | 1634.5
NCC2 | 0 | 0 | 0 | 0 | 0 | 1 | 0 | 0 | 0 | 0 | 1 | doped carbon | 3D porous | nanospheres | coated | 24.6 | 6 | K | OH | 0 | 0.4 | 4 | 1488
NCC2 | 0 | 0 | 0 | 0 | 0 | 1 | 0 | 0 | 0 | 0 | 1 | doped carbon | 3D porous | nanospheres | coated | 24.6 | 6 | K | OH | 0 | 0.4 | 5 | 1412
NCC2 | 0 | 0 | 0 | 0 | 0 | 1 | 0 | 0 | 0 | 0 | 1 | doped carbon | 3D porous | nanospheres | coated | 24.6 | 6 | K | OH | 0 | 0.4 | 7 | 1136
NCC2 | 0 | 0 | 0 | 0 | 0 | 1 | 0 | 0 | 0 | 0 | 1 | doped carbon | 3D porous | nanospheres | coated | 24.6 | 6 | K | OH | 0 | 0.4 | 10 | 977.5
NiSx@C-1-200 | 0 | 0 | 0 | 0 | 0 | 1 | 0 | 0 | 0 | 0 | 1 | PC | 3D porous | irregular nanoparticles | on | 64.3 | 6 | K | OH | 0 | 0.5 | 0.5 | 2021.76
NiSx@C-1-200 | 0 | 0 | 0 | 0 | 0 | 1 | 0 | 0 | 0 | 0 | 1 | PC | 3D porous | irregular nanoparticles | on | 64.3 | 6 | K | OH | 0 | 0.5 | 1 | 1834.56
NiSx@C-1-200 | 0 | 0 | 0 | 0 | 0 | 1 | 0 | 0 | 0 | 0 | 1 | PC | 3D porous | irregular nanoparticles | on | 64.3 | 6 | K | OH | 0 | 0.5 | 2 | 1669.68
NiSx@C-1-200 | 0 | 0 | 0 | 0 | 0 | 1 | 0 | 0 | 0 | 0 | 1 | PC | 3D porous | irregular nanoparticles | on | 64.3 | 6 | K | OH | 0 | 0.5 | 5 | 1399.68
NiSx@C-1-200 | 0 | 0 | 0 | 0 | 0 | 1 | 0 | 0 | 0 | 0 | 1 | PC | 3D porous | irregular nanoparticles | on | 64.3 | 6 | K | OH | 0 | 0.5 | 10 | 1010.88
NiSx@C-1-200 | 0 | 0 | 0 | 0 | 0 | 1 | 0 | 0 | 0 | 0 | 1 | PC | 3D porous | irregular nanoparticles | on | 64.3 | 6 | K | OH | 0 | 0.5 | 20 | 825.84
NiSx@C-1-300 | 0 | 0 | 0 | 0 | 0 | 1 | 0 | 0 | 0 | 0 | 1 | PC | 3D porous | irregular nanoparticles | on | 121.6 | 6 | K | OH | 0 | 0.5 | 0.5 | 2196.72
NiSx@C-1-300 | 0 | 0 | 0 | 0 | 0 | 1 | 0 | 0 | 0 | 0 | 1 | PC | 3D porous | irregular nanoparticles | on | 121.6 | 6 | K | OH | 0 | 0.5 | 1 | 1772.64
NiSx@C-1-300 | 0 | 0 | 0 | 0 | 0 | 1 | 0 | 0 | 0 | 0 | 1 | PC | 3D porous | irregular nanoparticles | on | 121.6 | 6 | K | OH | 0 | 0.5 | 2 | 1556.64
NiSx@C-1-300 | 0 | 0 | 0 | 0 | 0 | 1 | 0 | 0 | 0 | 0 | 1 | PC | 3D porous | irregular nanoparticles | on | 121.6 | 6 | K | OH | 0 | 0.5 | 5 | 1321.92
NiSx@C-1-300 | 0 | 0 | 0 | 0 | 0 | 1 | 0 | 0 | 0 | 0 | 1 | PC | 3D porous | irregular nanoparticles | on | 121.6 | 6 | K | OH | 0 | 0.5 | 10 | 1088.64
NiSx@C-1-300 | 0 | 0 | 0 | 0 | 0 | 1 | 0 | 0 | 0 | 0 | 1 | PC | 3D porous | irregular nanoparticles | on | 121.6 | 6 | K | OH | 0 | 0.5 | 20 | 794.16
NiSx@C-1-400 | 0 | 0 | 0 | 0 | 0 | 1 | 0 | 0 | 0 | 0 | 1 | PC | 3D porous | irregular nanoparticles | on | 141.5 | 6 | K | OH | 0 | 0.5 | 0.5 | 3039.84
NiSx@C-1-400 | 0 | 0 | 0 | 0 | 0 | 1 | 0 | 0 | 0 | 0 | 1 | PC | 3D porous | irregular nanoparticles | on | 141.5 | 6 | K | OH | 0 | 0.5 | 1 | 2413.44
NiSx@C-1-400 | 0 | 0 | 0 | 0 | 0 | 1 | 0 | 0 | 0 | 0 | 1 | PC | 3D porous | irregular nanoparticles | on | 141.5 | 6 | K | OH | 0 | 0.5 | 2 | 2445.12
NiSx@C-1-400 | 0 | 0 | 0 | 0 | 0 | 1 | 0 | 0 | 0 | 0 | 1 | PC | 3D porous | irregular nanoparticles | on | 141.5 | 6 | K | OH | 0 | 0.5 | 5 | 2134.08
NiSx@C-1-400 | 0 | 0 | 0 | 0 | 0 | 1 | 0 | 0 | 0 | 0 | 1 | PC | 3D porous | irregular nanoparticles | on | 141.5 | 6 | K | OH | 0 | 0.5 | 10 | 1710.72
NiSx@C-1-400 | 0 | 0 | 0 | 0 | 0 | 1 | 0 | 0 | 0 | 0 | 1 | PC | 3D porous | irregular nanoparticles | on | 141.5 | 6 | K | OH | 0 | 0.5 | 20 | 1253.52
NiSx@C-1-500 | 0 | 0 | 0 | 0 | 0 | 1 | 0 | 0 | 0 | 0 | 1 | PC | 3D porous | irregular nanoparticles | on | 160.1 | 6 | K | OH | 0 | 0.5 | 0.5 | 2682.72
NiSx@C-1-500 | 0 | 0 | 0 | 0 | 0 | 1 | 0 | 0 | 0 | 0 | 1 | PC | 3D porous | irregular nanoparticles | on | 160.1 | 6 | K | OH | 0 | 0.5 | 1 | 2519.28
NiSx@C-1-500 | 0 | 0 | 0 | 0 | 0 | 1 | 0 | 0 | 0 | 0 | 1 | PC | 3D porous | irregular nanoparticles | on | 160.1 | 6 | K | OH | 0 | 0.5 | 2 | 2362.32
NiSx@C-1-500 | 0 | 0 | 0 | 0 | 0 | 1 | 0 | 0 | 0 | 0 | 1 | PC | 3D porous | irregular nanoparticles | on | 160.1 | 6 | K | OH | 0 | 0.5 | 5 | 2013.84
NiSx@C-1-500 | 0 | 0 | 0 | 0 | 0 | 1 | 0 | 0 | 0 | 0 | 1 | PC | 3D porous | irregular nanoparticles | on | 160.1 | 6 | K | OH | 0 | 0.5 | 10 | 1555.2
NiSx@C-1-500 | 0 | 0 | 0 | 0 | 0 | 1 | 0 | 0 | 0 | 0 | 1 | PC | 3D porous | irregular nanoparticles | on | 160.1 | 6 | K | OH | 0 | 0.5 | 20 | 902.16
NiSx@C-4-300 | 0 | 0 | 0 | 0 | 0 | 1 | 0 | 0 | 0 | 0 | 1 | PC | 3D porous | irregular nanoparticles | on | 107.8 | 6 | K | OH | 0 | 0.5 | 0.5 | 1535.76
NiSx@C-4-300 | 0 | 0 | 0 | 0 | 0 | 1 | 0 | 0 | 0 | 0 | 1 | PC | 3D porous | irregular nanoparticles | on | 107.8 | 6 | K | OH | 0 | 0.5 | 1 | 1430.64
NiSx@C-4-300 | 0 | 0 | 0 | 0 | 0 | 1 | 0 | 0 | 0 | 0 | 1 | PC | 3D porous | irregular nanoparticles | on | 107.8 | 6 | K | OH | 0 | 0.5 | 2 | 1214.64
NiSx@C-4-300 | 0 | 0 | 0 | 0 | 0 | 1 | 0 | 0 | 0 | 0 | 1 | PC | 3D porous | irregular nanoparticles | on | 107.8 | 6 | K | OH | 0 | 0.5 | 5 | 1080.72
NiSx@C-4-300 | 0 | 0 | 0 | 0 | 0 | 1 | 0 | 0 | 0 | 0 | 1 | PC | 3D porous | irregular nanoparticles | on | 107.8 | 6 | K | OH | 0 | 0.5 | 10 | 933.12
NiSx@C-4-300 | 0 | 0 | 0 | 0 | 0 | 1 | 0 | 0 | 0 | 0 | 1 | PC | 3D porous | irregular nanoparticles | on | 107.8 | 6 | K | OH | 0 | 0.5 | 20 | 622.08
NiS2/CC | 0 | 0 | 0 | 0 | 0 | 1 | 0 | 0 | 0 | 0 | 1 | CC | 1D fibers | flower-like clusters | on | 72.6 | 3 | K | OH | 0 | 0.4 | 0.4 | 1168
NiS2/CC | 0 | 0 | 0 | 0 | 0 | 1 | 0 | 0 | 0 | 0 | 1 | CC | 1D fibers | flower-like clusters | on | 72.6 | 3 | K | OH | 0 | 0.4 | 0.8 | 1074
NiS2/CC | 0 | 0 | 0 | 0 | 0 | 1 | 0 | 0 | 0 | 0 | 1 | CC | 1D fibers | flower-like clusters | on | 72.6 | 3 | K | OH | 0 | 0.4 | 1 | 868
NiS2/CC | 0 | 0 | 0 | 0 | 0 | 1 | 0 | 0 | 0 | 0 | 1 | CC | 1D fibers | flower-like clusters | on | 72.6 | 3 | K | OH | 0 | 0.4 | 2 | 679
NiS2/CC | 0 | 0 | 0 | 0 | 0 | 1 | 0 | 0 | 0 | 0 | 1 | CC | 1D fibers | flower-like clusters | on | 72.6 | 3 | K | OH | 0 | 0.4 | 5 | 582
2NCC | 0 | 0 | 0 | 0 | 0 | 1 | 0 | 0 | 0 | 0 | 1 | doped carbon & CNT | 3D porous | 3D spheres | interconnection | 12.048 | 2 | K | OH | 0 | 0.5 | 0.5 | 650
2NCC | 0 | 0 | 0 | 0 | 0 | 1 | 0 | 0 | 0 | 0 | 1 | doped carbon & CNT | 3D porous | 3D spheres | interconnection | 12.048 | 2 | K | OH | 0 | 0.5 | 1 | 643
2NCC | 0 | 0 | 0 | 0 | 0 | 1 | 0 | 0 | 0 | 0 | 1 | doped carbon & CNT | 3D porous | 3D spheres | interconnection | 12.048 | 2 | K | OH | 0 | 0.5 | 2 | 614
2NCC | 0 | 0 | 0 | 0 | 0 | 1 | 0 | 0 | 0 | 0 | 1 | doped carbon & CNT | 3D porous | 3D spheres | interconnection | 12.048 | 2 | K | OH | 0 | 0.5 | 3 | 584
2NCC | 0 | 0 | 0 | 0 | 0 | 1 | 0 | 0 | 0 | 0 | 1 | doped carbon & CNT | 3D porous | 3D spheres | interconnection | 12.048 | 2 | K | OH | 0 | 0.5 | 4 | 546
2NCC | 0 | 0 | 0 | 0 | 0 | 1 | 0 | 0 | 0 | 0 | 1 | doped carbon & CNT | 3D porous | 3D spheres | interconnection | 12.048 | 2 | K | OH | 0 | 0.5 | 5 | 509
4NCC | 0 | 0 | 0 | 0 | 0 | 1 | 0 | 0 | 0 | 0 | 1 | doped carbon & CNT | 3D porous | 3D spheres | interconnection | 43.478 | 2 | K | OH | 0 | 0.5 | 0.5 | 901
4NCC | 0 | 0 | 0 | 0 | 0 | 1 | 0 | 0 | 0 | 0 | 1 | doped carbon & CNT | 3D porous | 3D spheres | interconnection | 43.478 | 2 | K | OH | 0 | 0.5 | 1 | 895
4NCC | 0 | 0 | 0 | 0 | 0 | 1 | 0 | 0 | 0 | 0 | 1 | doped carbon & CNT | 3D porous | 3D spheres | interconnection | 43.478 | 2 | K | OH | 0 | 0.5 | 2 | 848
4NCC | 0 | 0 | 0 | 0 | 0 | 1 | 0 | 0 | 0 | 0 | 1 | doped carbon & CNT | 3D porous | 3D spheres | interconnection | 43.478 | 2 | K | OH | 0 | 0.5 | 3 | 800
4NCC | 0 | 0 | 0 | 0 | 0 | 1 | 0 | 0 | 0 | 0 | 1 | doped carbon & CNT | 3D porous | 3D spheres | interconnection | 43.478 | 2 | K | OH | 0 | 0.5 | 4 | 736
4NCC | 0 | 0 | 0 | 0 | 0 | 1 | 0 | 0 | 0 | 0 | 1 | doped carbon & CNT | 3D porous | 3D spheres | interconnection | 43.478 | 2 | K | OH | 0 | 0.5 | 5 | 672
6NCC | 0 | 0 | 0 | 0 | 0 | 1 | 0 | 0 | 0 | 0 | 1 | doped carbon & CNT | 3D porous | 3D spheres | interconnection | 52.204 | 2 | K | OH | 0 | 0.5 | 0.5 | 1573
6NCC | 0 | 0 | 0 | 0 | 0 | 1 | 0 | 0 | 0 | 0 | 1 | doped carbon & CNT | 3D porous | 3D spheres | interconnection | 52.204 | 2 | K | OH | 0 | 0.5 | 1 | 1430
6NCC | 0 | 0 | 0 | 0 | 0 | 1 | 0 | 0 | 0 | 0 | 1 | doped carbon & CNT | 3D porous | 3D spheres | interconnection | 52.204 | 2 | K | OH | 0 | 0.5 | 2 | 1251
6NCC | 0 | 0 | 0 | 0 | 0 | 1 | 0 | 0 | 0 | 0 | 1 | doped carbon & CNT | 3D porous | 3D spheres | interconnection | 52.204 | 2 | K | OH | 0 | 0.5 | 3 | 1128
6NCC | 0 | 0 | 0 | 0 | 0 | 1 | 0 | 0 | 0 | 0 | 1 | doped carbon & CNT | 3D porous | 3D spheres | interconnection | 52.204 | 2 | K | OH | 0 | 0.5 | 4 | 1024
6NCC | 0 | 0 | 0 | 0 | 0 | 1 | 0 | 0 | 0 | 0 | 1 | doped carbon & CNT | 3D porous | 3D spheres | interconnection | 52.204 | 2 | K | OH | 0 | 0.5 | 5 | 930
8NCC | 0 | 0 | 0 | 0 | 0 | 1 | 0 | 0 | 0 | 0 | 1 | doped carbon & CNT | 3D porous | 3D spheres | interconnection | 37.656 | 2 | K | OH | 0 | 0.5 | 0.5 | 729
8NCC | 0 | 0 | 0 | 0 | 0 | 1 | 0 | 0 | 0 | 0 | 1 | doped carbon & CNT | 3D porous | 3D spheres | interconnection | 37.656 | 2 | K | OH | 0 | 0.5 | 1 | 678
8NCC | 0 | 0 | 0 | 0 | 0 | 1 | 0 | 0 | 0 | 0 | 1 | doped carbon & CNT | 3D porous | 3D spheres | interconnection | 37.656 | 2 | K | OH | 0 | 0.5 | 2 | 614
8NCC | 0 | 0 | 0 | 0 | 0 | 1 | 0 | 0 | 0 | 0 | 1 | doped carbon & CNT | 3D porous | 3D spheres | interconnection | 37.656 | 2 | K | OH | 0 | 0.5 | 3 | 549
8NCC | 0 | 0 | 0 | 0 | 0 | 1 | 0 | 0 | 0 | 0 | 1 | doped carbon & CNT | 3D porous | 3D spheres | interconnection | 37.656 | 2 | K | OH | 0 | 0.5 | 4 | 478
8NCC | 0 | 0 | 0 | 0 | 0 | 1 | 0 | 0 | 0 | 0 | 1 | doped carbon & CNT | 3D porous | 3D spheres | interconnection | 37.656 | 2 | K | OH | 0 | 0.5 | 5 | 419
NiS2@HCS | 0 | 0 | 0 | 0 | 0 | 1 | 0 | 0 | 0 | 0 | 1 | doped carbon | 3D porous | hollow sphere | coated | 18 | 2 | K | OH | 0 | 0.4 | 1 | 1707.5
NiS2@HCS | 0 | 0 | 0 | 0 | 0 | 1 | 0 | 0 | 0 | 0 | 1 | doped carbon | 3D porous | hollow sphere | coated | 18 | 2 | K | OH | 0 | 0.4 | 10 | 701.25
PProDOT/NiS2@HCS | 0 | 0 | 0 | 0 | 0 | 1 | 0 | 0 | 0 | 0 | 1 | doped carbon | 3D porous | hollow sphere | coated | 24 | 2 | K | OH | 0 | 0.4 | 1 | 1843.25
PProDOT/NiS2@HCS | 0 | 0 | 0 | 0 | 0 | 1 | 0 | 0 | 0 | 0 | 1 | doped carbon | 3D porous | hollow sphere | coated | 24 | 2 | K | OH | 0 | 0.4 | 2 | 1742.75
PProDOT/NiS2@HCS | 0 | 0 | 0 | 0 | 0 | 1 | 0 | 0 | 0 | 0 | 1 | doped carbon | 3D porous | hollow sphere | coated | 24 | 2 | K | OH | 0 | 0.4 | 3 | 1661
PProDOT/NiS2@HCS | 0 | 0 | 0 | 0 | 0 | 1 | 0 | 0 | 0 | 0 | 1 | doped carbon | 3D porous | hollow sphere | coated | 24 | 2 | K | OH | 0 | 0.4 | 5 | 1537
PProDOT/NiS2@HCS | 0 | 0 | 0 | 0 | 0 | 1 | 0 | 0 | 0 | 0 | 1 | doped carbon | 3D porous | hollow sphere | coated | 24 | 2 | K | OH | 0 | 0.4 | 7 | 1414.25
PProDOT/NiS2@HCS | 0 | 0 | 0 | 0 | 0 | 1 | 0 | 0 | 0 | 0 | 1 | doped carbon | 3D porous | hollow sphere | coated | 24 | 2 | K | OH | 0 | 0.4 | 10 | 1280.25
PProDOT/NiS2@HCS | 0 | 0 | 0 | 0 | 0 | 1 | 0 | 0 | 0 | 0 | 1 | doped carbon | 3D porous | hollow sphere | coated | 24 | 2 | K | OH | 0 | 0.4 | 15 | 1121.5
ZrS2 | 0 | 0 | 0 | 0 | 0 | 0 | 1 | 0 | 0 | 0 | 0 | 0 | 0 | bulk | 0 | 32 | 2 | K | OH | -0.1 | 0.55 | 1 | 813.5
ZrS2 | 0 | 0 | 0 | 0 | 0 | 0 | 1 | 0 | 0 | 0 | 0 | 0 | 0 | bulk | 0 | 32 | 2 | K | OH | -0.1 | 0.55 | 1 | 638
ZrS2 | 0 | 0 | 0 | 0 | 0 | 0 | 1 | 0 | 0 | 0 | 0 | 0 | 0 | bulk | 0 | 32 | 2 | K | OH | -0.1 | 0.55 | 1 | 515
ZrS2@rGO | 0 | 0 | 0 | 0 | 0 | 0 | 1 | 0 | 0 | 0 | 1 | RGO | 2D sheets | bulk | on | 59 | 2 | K | OH | -0.1 | 0.55 | 1 | 1238
ZrS2@rGO | 0 | 0 | 0 | 0 | 0 | 0 | 1 | 0 | 0 | 0 | 1 | RGO | 2D sheets | bulk | on | 59 | 2 | K | OH | -0.1 | 0.55 | 2 | 784
ZrS2@rGO | 0 | 0 | 0 | 0 | 0 | 0 | 1 | 0 | 0 | 0 | 1 | RGO | 2D sheets | bulk | on | 59 | 2 | K | OH | -0.1 | 0.55 | 3 | 565
OA-MoS2 | 0 | 0 | 0 | 0 | 0 | 0 | 0 | 1 | 0 | 0 | 0 | 0 | 0 | flower-like clusters | 0 | 12.7 | 1 | Na | SO4 | -0.8 | -0.3 | 1 | 100
OA-MoS2 | 0 | 0 | 0 | 0 | 0 | 0 | 0 | 1 | 0 | 0 | 0 | 0 | 0 | flower-like clusters | 0 | 12.7 | 1 | Na | SO4 | -0.8 | -0.3 | 2 | 89
OA-MoS2 | 0 | 0 | 0 | 0 | 0 | 0 | 0 | 1 | 0 | 0 | 0 | 0 | 0 | flower-like clusters | 0 | 12.7 | 1 | Na | SO4 | -0.8 | -0.3 | 3 | 83
OA-MoS2 | 0 | 0 | 0 | 0 | 0 | 0 | 0 | 1 | 0 | 0 | 0 | 0 | 0 | flower-like clusters | 0 | 12.7 | 1 | Na | SO4 | -0.8 | -0.3 | 5 | 77
OA-MoS2 | 0 | 0 | 0 | 0 | 0 | 0 | 0 | 1 | 0 | 0 | 0 | 0 | 0 | flower-like clusters | 0 | 12.7 | 1 | Na | SO4 | -0.8 | -0.3 | 7 | 72
OA-MoS2 | 0 | 0 | 0 | 0 | 0 | 0 | 0 | 1 | 0 | 0 | 0 | 0 | 0 | flower-like clusters | 0 | 12.7 | 1 | Na | SO4 | -0.8 | -0.3 | 10 | 66
OA-MoS2 | 0 | 0 | 0 | 0 | 0 | 0 | 0 | 1 | 0 | 0 | 0 | 0 | 0 | flower-like clusters | 0 | 12.7 | 1 | Na | SO4 | -0.8 | -0.3 | 15 | 58
OA-MoS2 | 0 | 0 | 0 | 0 | 0 | 0 | 0 | 1 | 0 | 0 | 0 | 0 | 0 | flower-like clusters | 0 | 12.7 | 1 | Na | SO4 | -0.8 | -0.3 | 20 | 52
CA-MoS2 | 0 | 0 | 0 | 0 | 0 | 0 | 0 | 1 | 0 | 0 | 0 | 0 | 0 | flower-like clusters | 0 | 19.5 | 1 | Na | SO4 | -0.8 | -0.3 | 1 | 180
CA-MoS2 | 0 | 0 | 0 | 0 | 0 | 0 | 0 | 1 | 0 | 0 | 0 | 0 | 0 | flower-like clusters | 0 | 19.5 | 1 | Na | SO4 | -0.8 | -0.3 | 2 | 141
CA-MoS2 | 0 | 0 | 0 | 0 | 0 | 0 | 0 | 1 | 0 | 0 | 0 | 0 | 0 | flower-like clusters | 0 | 19.5 | 1 | Na | SO4 | -0.8 | -0.3 | 3 | 130
CA-MoS2 | 0 | 0 | 0 | 0 | 0 | 0 | 0 | 1 | 0 | 0 | 0 | 0 | 0 | flower-like clusters | 0 | 19.5 | 1 | Na | SO4 | -0.8 | -0.3 | 5 | 119
CA-MoS2 | 0 | 0 | 0 | 0 | 0 | 0 | 0 | 1 | 0 | 0 | 0 | 0 | 0 | flower-like clusters | 0 | 19.5 | 1 | Na | SO4 | -0.8 | -0.3 | 7 | 113
CA-MoS2 | 0 | 0 | 0 | 0 | 0 | 0 | 0 | 1 | 0 | 0 | 0 | 0 | 0 | flower-like clusters | 0 | 19.5 | 1 | Na | SO4 | -0.8 | -0.3 | 10 | 105
CA-MoS2 | 0 | 0 | 0 | 0 | 0 | 0 | 0 | 1 | 0 | 0 | 0 | 0 | 0 | flower-like clusters | 0 | 19.5 | 1 | Na | SO4 | -0.8 | -0.3 | 15 | 95
CA-MoS2 | 0 | 0 | 0 | 0 | 0 | 0 | 0 | 1 | 0 | 0 | 0 | 0 | 0 | flower-like clusters | 0 | 19.5 | 1 | Na | SO4 | -0.8 | -0.3 | 20 | 86
MoS2 | 0 | 0 | 0 | 0 | 0 | 0 | 0 | 1 | 0 | 0 | 0 | 0 | 0 | nanosheets | 0 | 22 | 1 | H | SO4 | -0.1 | 0.6 | 0.5 | 148
MoS2 | 0 | 0 | 0 | 0 | 0 | 0 | 0 | 1 | 0 | 0 | 0 | 0 | 0 | nanosheets | 0 | 22 | 1 | H | SO4 | -0.1 | 0.6 | 1 | 136
MoS2 | 0 | 0 | 0 | 0 | 0 | 0 | 0 | 1 | 0 | 0 | 0 | 0 | 0 | nanosheets | 0 | 22 | 1 | H | SO4 | -0.1 | 0.6 | 2 | 123
MoS2 | 0 | 0 | 0 | 0 | 0 | 0 | 0 | 1 | 0 | 0 | 0 | 0 | 0 | nanosheets | 0 | 22 | 1 | H | SO4 | -0.1 | 0.6 | 5 | 113
MoS2 | 0 | 0 | 0 | 0 | 0 | 0 | 0 | 1 | 0 | 0 | 0 | 0 | 0 | nanosheets | 0 | 22 | 1 | H | SO4 | -0.1 | 0.6 | 10 | 102
MoS2 | 0 | 0 | 0 | 0 | 0 | 0 | 0 | 1 | 0 | 0 | 0 | 0 | 0 | nanosheets | 0 | 22 | 1 | H | SO4 | -0.1 | 0.6 | 20 | 97
MoS2 | 0 | 0 | 0 | 0 | 0 | 0 | 0 | 1 | 0 | 0 | 0 | 0 | 0 | nanosheets | 0 | 22 | 1 | H | SO4 | -0.1 | 0.6 | 30 | 94
MoS2 | 0 | 0 | 0 | 0 | 0 | 0 | 0 | 1 | 0 | 0 | 0 | 0 | 0 | flower-like clusters | 0 | 18.68 | 1 | K | Cl | -0.9 | 0.2 | 0.5 | 178
MoS2 | 0 | 0 | 0 | 0 | 0 | 0 | 0 | 1 | 0 | 0 | 0 | 0 | 0 | flower-like clusters | 0 | 18.68 | 1 | K | Cl | -0.9 | 0.2 | 1 | 168
MoS2 | 0 | 0 | 0 | 0 | 0 | 0 | 0 | 1 | 0 | 0 | 0 | 0 | 0 | flower-like clusters | 0 | 18.68 | 1 | K | Cl | -0.9 | 0.2 | 2 | 159
MoS2 | 0 | 0 | 0 | 0 | 0 | 0 | 0 | 1 | 0 | 0 | 0 | 0 | 0 | flower-like clusters | 0 | 18.68 | 1 | K | Cl | -0.9 | 0.2 | 4 | 148
MoS2 | 0 | 0 | 0 | 0 | 0 | 0 | 0 | 1 | 0 | 0 | 0 | 0 | 0 | flower-like clusters | 0 | 21.1 | 1 | Na | SO4 | -0.8 | 0.2 | 1 | 129.2
MoS2 | 0 | 0 | 0 | 0 | 0 | 0 | 0 | 1 | 0 | 0 | 0 | 0 | 0 | flower-like clusters | 0 | 21.1 | 1 | Na | SO4 | -0.8 | 0.2 | 1.5 | 115.1
MoS2 | 0 | 0 | 0 | 0 | 0 | 0 | 0 | 1 | 0 | 0 | 0 | 0 | 0 | flower-like clusters | 0 | 21.1 | 1 | Na | SO4 | -0.8 | 0.2 | 3 | 102.3
MoS2 | 0 | 0 | 0 | 0 | 0 | 0 | 0 | 1 | 0 | 0 | 0 | 0 | 0 | flower-like clusters | 0 | 21.1 | 1 | Na | SO4 | -0.8 | 0.2 | 5 | 92
MoS2 | 0 | 0 | 0 | 0 | 0 | 0 | 0 | 1 | 0 | 0 | 0 | 0 | 0 | flower-like clusters | 0 | 21.1 | 1 | Na | SO4 | -0.8 | 0.2 | 10 | 73.8
MoS2 | 0 | 0 | 0 | 0 | 0 | 0 | 0 | 1 | 0 | 0 | 0 | 0 | 0 | nanosheets | 0 | 6.64 | 1 | Na | SO4 | -0.8 | 0.2 | 0.1 | 226.1
MoS2 | 0 | 0 | 0 | 0 | 0 | 0 | 0 | 1 | 0 | 0 | 0 | 0 | 0 | nanosheets | 0 | 6.64 | 1 | Na | SO4 | -0.8 | 0.2 | 0.2 | 150.7
MoS2 | 0 | 0 | 0 | 0 | 0 | 0 | 0 | 1 | 0 | 0 | 0 | 0 | 0 | nanosheets | 0 | 6.64 | 1 | Na | SO4 | -0.8 | 0.2 | 0.3 | 133.8
MoS2 | 0 | 0 | 0 | 0 | 0 | 0 | 0 | 1 | 0 | 0 | 0 | 0 | 0 | nanosheets | 0 | 6.64 | 1 | Na | SO4 | -0.8 | 0.2 | 0.5 | 101.5
MoS2 | 0 | 0 | 0 | 0 | 0 | 0 | 0 | 1 | 0 | 0 | 0 | 0 | 0 | nanosheets | 0 | 6.64 | 1 | Na | SO4 | -0.8 | 0.2 | 0.6 | 85.4
MoS2 | 0 | 0 | 0 | 0 | 0 | 0 | 0 | 1 | 0 | 0 | 0 | 0 | 0 | nanosheets | 0 | 6.64 | 1 | Na | SO4 | -0.8 | 0.2 | 0.7 | 75.3
MoS2 | 0 | 0 | 0 | 0 | 0 | 0 | 0 | 1 | 0 | 0 | 0 | 0 | 0 | nanosheets | 0 | 6.64 | 1 | Na | SO4 | -0.8 | 0.2 | 1 | 34.6
MoS2/G | 0 | 0 | 0 | 0 | 0 | 0 | 0 | 1 | 0 | 0 | 1 | Graphene | 2D nanosheets | nanosheets | on | 365.8 | 1 | Na | SO4 | -0.8 | 0.2 | 0.1 | 270
MoS2/G | 0 | 0 | 0 | 0 | 0 | 0 | 0 | 1 | 0 | 0 | 1 | Graphene | 2D nanosheets | nanosheets | on | 365.8 | 1 | Na | SO4 | -0.8 | 0.2 | 0.2 | 240
MoS2/G | 0 | 0 | 0 | 0 | 0 | 0 | 0 | 1 | 0 | 0 | 1 | Graphene | 2D nanosheets | nanosheets | on | 365.8 | 1 | Na | SO4 | -0.8 | 0.2 | 0.3 | 180
MoS2/G | 0 | 0 | 0 | 0 | 0 | 0 | 0 | 1 | 0 | 0 | 1 | Graphene | 2D nanosheets | nanosheets | on | 365.8 | 1 | Na | SO4 | -0.8 | 0.2 | 0.5 | 155
MoS2/G | 0 | 0 | 0 | 0 | 0 | 0 | 0 | 1 | 0 | 0 | 1 | Graphene | 2D nanosheets | nanosheets | on | 365.8 | 1 | Na | SO4 | -0.8 | 0.2 | 0.6 | 135.5
MoS2/G | 0 | 0 | 0 | 0 | 0 | 0 | 0 | 1 | 0 | 0 | 1 | Graphene | 2D nanosheets | nanosheets | on | 365.8 | 1 | Na | SO4 | -0.8 | 0.2 | 0.7 | 126
MoS2/G | 0 | 0 | 0 | 0 | 0 | 0 | 0 | 1 | 0 | 0 | 1 | Graphene | 2D nanosheets | nanosheets | on | 365.8 | 1 | Na | SO4 | -0.8 | 0.2 | 1 | 90
MSRCF-24 | 0 | 0 | 0 | 0 | 0 | 0 | 0 | 1 | 0 | 0 | 1 | RCF | 1D fiber | flower-like clusters | on | 115 | 1 | Na | SO4 | -0.7 | 0 | 0.5 | 225
MSRCF-24 | 0 | 0 | 0 | 0 | 0 | 0 | 0 | 1 | 0 | 0 | 1 | RCF | 1D fiber | flower-like clusters | on | 115 | 1 | Na | SO4 | -0.7 | 0 | 1 | 214.8
MSRCF-24 | 0 | 0 | 0 | 0 | 0 | 0 | 0 | 1 | 0 | 0 | 1 | RCF | 1D fiber | flower-like clusters | on | 115 | 1 | Na | SO4 | -0.7 | 0 | 2 | 131
MSRCF-24 | 0 | 0 | 0 | 0 | 0 | 0 | 0 | 1 | 0 | 0 | 1 | RCF | 1D fiber | flower-like clusters | on | 115 | 1 | Na | SO4 | -0.7 | 0 | 3 | 120
MSRCF-24 | 0 | 0 | 0 | 0 | 0 | 0 | 0 | 1 | 0 | 0 | 1 | RCF | 1D fiber | flower-like clusters | on | 115 | 1 | Na | SO4 | -0.7 | 0 | 4 | 112
MSRCF-24 | 0 | 0 | 0 | 0 | 0 | 0 | 0 | 1 | 0 | 0 | 1 | RCF | 1D fiber | flower-like clusters | on | 115 | 1 | Na | SO4 | -0.7 | 0 | 5 | 106
pure MoS2 | 0 | 0 | 0 | 0 | 0 | 0 | 0 | 1 | 0 | 0 | 0 | 0 | 0 | flower-like clusters | 0 | 30 | 3 | K | OH | 0 | 0.42 | 1 | 159
pure MoS2 | 0 | 0 | 0 | 0 | 0 | 0 | 0 | 1 | 0 | 0 | 0 | 0 | 0 | flower-like clusters | 0 | 30 | 3 | K | OH | 0 | 0.42 | 2 | 149
pure MoS2 | 0 | 0 | 0 | 0 | 0 | 0 | 0 | 1 | 0 | 0 | 0 | 0 | 0 | flower-like clusters | 0 | 30 | 3 | K | OH | 0 | 0.42 | 3 | 135
pure MoS2 | 0 | 0 | 0 | 0 | 0 | 0 | 0 | 1 | 0 | 0 | 0 | 0 | 0 | flower-like clusters | 0 | 30 | 3 | K | OH | 0 | 0.42 | 5 | 124
pure MoS2 | 0 | 0 | 0 | 0 | 0 | 0 | 0 | 1 | 0 | 0 | 0 | 0 | 0 | flower-like clusters | 0 | 30 | 3 | K | OH | 0 | 0.42 | 10 | 112
pure MoS2 | 0 | 0 | 0 | 0 | 0 | 0 | 0 | 1 | 0 | 0 | 0 | 0 | 0 | flower-like clusters | 0 | 30 | 3 | K | OH | 0 | 0.42 | 20 | 99
MoS2/C(3:1) | 0 | 0 | 0 | 0 | 0 | 0 | 0 | 1 | 0 | 0 | 1 | carbon | nanoparticles | flower-like clusters | embedded | 39.4 | 3 | K | OH | 0 | 0.42 | 1 | 452.7
MoS2/C(3:1) | 0 | 0 | 0 | 0 | 0 | 0 | 0 | 1 | 0 | 0 | 1 | carbon | nanoparticles | flower-like clusters | embedded | 39.4 | 3 | K | OH | 0 | 0.42 | 2 | 404.3
MoS2/C(3:1) | 0 | 0 | 0 | 0 | 0 | 0 | 0 | 1 | 0 | 0 | 1 | carbon | nanoparticles | flower-like clusters | embedded | 39.4 | 3 | K | OH | 0 | 0.42 | 3 | 395.4
MoS2/C(3:1) | 0 | 0 | 0 | 0 | 0 | 0 | 0 | 1 | 0 | 0 | 1 | carbon | nanoparticles | flower-like clusters | embedded | 39.4 | 3 | K | OH | 0 | 0.42 | 5 | 386.3
MoS2/C(3:1) | 0 | 0 | 0 | 0 | 0 | 0 | 0 | 1 | 0 | 0 | 1 | carbon | nanoparticles | flower-like clusters | embedded | 39.4 | 3 | K | OH | 0 | 0.42 | 10 | 318.1
MoS2/C(3:1) | 0 | 0 | 0 | 0 | 0 | 0 | 0 | 1 | 0 | 0 | 1 | carbon | nanoparticles | flower-like clusters | embedded | 39.4 | 3 | K | OH | 0 | 0.42 | 20 | 272.7
MoS2 | 0 | 0 | 0 | 0 | 0 | 0 | 0 | 1 | 0 | 0 | 0 | 0 | 0 | 3D flower-like | 0 | 9.28 | 6 | K | OH | 0 | 0.5 | 2 | 109
MoS2 | 0 | 0 | 0 | 0 | 0 | 0 | 0 | 1 | 0 | 0 | 0 | 0 | 0 | 3D flower-like | 0 | 9.28 | 6 | K | OH | 0 | 0.5 | 5 | 100
MoS2 | 0 | 0 | 0 | 0 | 0 | 0 | 0 | 1 | 0 | 0 | 0 | 0 | 0 | 3D flower-like | 0 | 9.28 | 6 | K | OH | 0 | 0.5 | 10 | 75
MoS2 | 0 | 0 | 0 | 0 | 0 | 0 | 0 | 1 | 0 | 0 | 0 | 0 | 0 | 3D flower-like | 0 | 9.28 | 6 | K | OH | 0 | 0.5 | 15 | 61
MoS2_50mg GF | 0 | 0 | 0 | 0 | 0 | 0 | 0 | 1 | 0 | 0 | 1 | Graphene | 2D nanosheets | 3D flower-like | on | 10.31 | 6 | K | OH | 0 | 0.5 | 2 | 132
MoS2_50mg GF | 0 | 0 | 0 | 0 | 0 | 0 | 0 | 1 | 0 | 0 | 1 | Graphene | 2D nanosheets | 3D flower-like | on | 10.31 | 6 | K | OH | 0 | 0.5 | 5 | 111
MoS2_50mg GF | 0 | 0 | 0 | 0 | 0 | 0 | 0 | 1 | 0 | 0 | 1 | Graphene | 2D nanosheets | 3D flower-like | on | 10.31 | 6 | K | OH | 0 | 0.5 | 10 | 89
MoS2_50mg GF | 0 | 0 | 0 | 0 | 0 | 0 | 0 | 1 | 0 | 0 | 1 | Graphene | 2D nanosheets | 3D flower-like | on | 10.31 | 6 | K | OH | 0 | 0.5 | 15 | 66
MoS2_100mg GF | 0 | 0 | 0 | 0 | 0 | 0 | 0 | 1 | 0 | 0 | 1 | Graphene | 2D nanosheets | 3D flower-like | on | 15.01 | 6 | K | OH | 0 | 0.5 | 2 | 145
MoS2_100mg GF | 0 | 0 | 0 | 0 | 0 | 0 | 0 | 1 | 0 | 0 | 1 | Graphene | 2D nanosheets | 3D flower-like | on | 15.01 | 6 | K | OH | 0 | 0.5 | 5 | 132
MoS2_100mg GF | 0 | 0 | 0 | 0 | 0 | 0 | 0 | 1 | 0 | 0 | 1 | Graphene | 2D nanosheets | 3D flower-like | on | 15.01 | 6 | K | OH | 0 | 0.5 | 10 | 111
MoS2_100mg GF | 0 | 0 | 0 | 0 | 0 | 0 | 0 | 1 | 0 | 0 | 1 | Graphene | 2D nanosheets | 3D flower-like | on | 15.01 | 6 | K | OH | 0 | 0.5 | 15 | 98
MoS2_150mg GF | 0 | 0 | 0 | 0 | 0 | 0 | 0 | 1 | 0 | 0 | 1 | Graphene | 2D nanosheets | 3D flower-like | on | 26.07 | 6 | K | OH | 0 | 0.5 | 2 | 212
MoS2_150mg GF | 0 | 0 | 0 | 0 | 0 | 0 | 0 | 1 | 0 | 0 | 1 | Graphene | 2D nanosheets | 3D flower-like | on | 26.07 | 6 | K | OH | 0 | 0.5 | 5 | 155
MoS2_150mg GF | 0 | 0 | 0 | 0 | 0 | 0 | 0 | 1 | 0 | 0 | 1 | Graphene | 2D nanosheets | 3D flower-like | on | 26.07 | 6 | K | OH | 0 | 0.5 | 10 | 133
MoS2_150mg GF | 0 | 0 | 0 | 0 | 0 | 0 | 0 | 1 | 0 | 0 | 1 | Graphene | 2D nanosheets | 3D flower-like | on | 26.07 | 6 | K | OH | 0 | 0.5 | 15 | 105
MoS2_200mg GF | 0 | 0 | 0 | 0 | 0 | 0 | 0 | 1 | 0 | 0 | 1 | Graphene | 2D nanosheets | 3D flower-like | on | 13.28 | 6 | K | OH | 0 | 0.5 | 2 | 199
MoS2_200mg GF | 0 | 0 | 0 | 0 | 0 | 0 | 0 | 1 | 0 | 0 | 1 | Graphene | 2D nanosheets | 3D flower-like | on | 13.28 | 6 | K | OH | 0 | 0.5 | 5 | 136
MoS2_200mg GF | 0 | 0 | 0 | 0 | 0 | 0 | 0 | 1 | 0 | 0 | 1 | Graphene | 2D nanosheets | 3D flower-like | on | 13.28 | 6 | K | OH | 0 | 0.5 | 10 | 120
MoS2_200mg GF | 0 | 0 | 0 | 0 | 0 | 0 | 0 | 1 | 0 | 0 | 1 | Graphene | 2D nanosheets | 3D flower-like | on | 13.28 | 6 | K | OH | 0 | 0.5 | 15 | 100
MoS2 | 0 | 0 | 0 | 0 | 0 | 0 | 0 | 1 | 0 | 0 | 0 | 0 | 0 | nanosheets | 0 | 21.1 | 1 | Na | SO4 | -0.8 | 0.2 | 1 | 119
MoS2 | 0 | 0 | 0 | 0 | 0 | 0 | 0 | 1 | 0 | 0 | 0 | 0 | 0 | nanosheets | 0 | 21.1 | 1 | Na | SO4 | -0.8 | 0.2 | 1.5 | 108
MoS2 | 0 | 0 | 0 | 0 | 0 | 0 | 0 | 1 | 0 | 0 | 0 | 0 | 0 | nanosheets | 0 | 21.1 | 1 | Na | SO4 | -0.8 | 0.2 | 3 | 94
MoS2 | 0 | 0 | 0 | 0 | 0 | 0 | 0 | 1 | 0 | 0 | 0 | 0 | 0 | nanosheets | 0 | 21.1 | 1 | Na | SO4 | -0.8 | 0.2 | 5 | 85
MoS2 | 0 | 0 | 0 | 0 | 0 | 0 | 0 | 1 | 0 | 0 | 0 | 0 | 0 | nanosheets | 0 | 21.1 | 1 | Na | SO4 | -0.8 | 0.2 | 10 | 71
MoS2/carbon aerogel | 0 | 0 | 0 | 0 | 0 | 0 | 0 | 1 | 0 | 0 | 1 | carbon aerogel | 3D porous | nanosheets | on | 918 | 1 | Na | SO4 | -0.8 | 0.2 | 1 | 251
MoS2/carbon aerogel | 0 | 0 | 0 | 0 | 0 | 0 | 0 | 1 | 0 | 0 | 1 | carbon aerogel | 3D porous | nanosheets | on | 918 | 1 | Na | SO4 | -0.8 | 0.2 | 1.5 | 233
MoS2/carbon aerogel | 0 | 0 | 0 | 0 | 0 | 0 | 0 | 1 | 0 | 0 | 1 | carbon aerogel | 3D porous | nanosheets | on | 918 | 1 | Na | SO4 | -0.8 | 0.2 | 3 | 215
MoS2/carbon aerogel | 0 | 0 | 0 | 0 | 0 | 0 | 0 | 1 | 0 | 0 | 1 | carbon aerogel | 3D porous | nanosheets | on | 918 | 1 | Na | SO4 | -0.8 | 0.2 | 5 | 196
MoS2/carbon aerogel | 0 | 0 | 0 | 0 | 0 | 0 | 0 | 1 | 0 | 0 | 1 | carbon aerogel | 3D porous | nanosheets | on | 918 | 1 | Na | SO4 | -0.8 | 0.2 | 10 | 181
MG-5 | 0 | 0 | 0 | 0 | 0 | 0 | 0 | 1 | 0 | 0 | 1 | RGO | 2D nanosheets | nanosheets | on | 70.1 | 1 | H | SO4 | -0.6 | 0.2 | 0.75 | 331
MG-5 | 0 | 0 | 0 | 0 | 0 | 0 | 0 | 1 | 0 | 0 | 1 | RGO | 2D nanosheets | nanosheets | on | 70.1 | 1 | H | SO4 | -0.6 | 0.2 | 1 | 310
MG-5 | 0 | 0 | 0 | 0 | 0 | 0 | 0 | 1 | 0 | 0 | 1 | RGO | 2D nanosheets | nanosheets | on | 70.1 | 1 | H | SO4 | -0.6 | 0.2 | 2 | 247
MG-5 | 0 | 0 | 0 | 0 | 0 | 0 | 0 | 1 | 0 | 0 | 1 | RGO | 2D nanosheets | nanosheets | on | 70.1 | 1 | H | SO4 | -0.6 | 0.2 | 3 | 231
MG-5 | 0 | 0 | 0 | 0 | 0 | 0 | 0 | 1 | 0 | 0 | 1 | RGO | 2D nanosheets | nanosheets | on | 70.1 | 1 | H | SO4 | -0.6 | 0.2 | 4 | 216
MG-5 | 0 | 0 | 0 | 0 | 0 | 0 | 0 | 1 | 0 | 0 | 1 | RGO | 2D nanosheets | nanosheets | on | 70.1 | 1 | H | SO4 | -0.6 | 0.2 | 5 | 206
MG-5 | 0 | 0 | 0 | 0 | 0 | 0 | 0 | 1 | 0 | 0 | 1 | RGO | 2D nanosheets | nanosheets | on | 70.1 | 1 | H | SO4 | -0.6 | 0.2 | 10 | 172
MG-10 | 0 | 0 | 0 | 0 | 0 | 0 | 0 | 1 | 0 | 0 | 1 | RGO | 2D nanosheets | nanosheets | on | 24.8 | 1 | H | SO4 | -0.6 | 0.2 | 0.75 | 103
MoS2 | 0 | 0 | 0 | 0 | 0 | 0 | 0 | 1 | 0 | 0 | 0 | 0 | 0 | irregular nanoparticles | 0 | 1.75 | 1 | K | OH | 0 | 0.6 | 2 | 173
MoS2 | 0 | 0 | 0 | 0 | 0 | 0 | 0 | 1 | 0 | 0 | 0 | 0 | 0 | irregular nanoparticles | 0 | 1.75 | 1 | K | OH | 0 | 0.6 | 4 | 169
MoS2 | 0 | 0 | 0 | 0 | 0 | 0 | 0 | 1 | 0 | 0 | 0 | 0 | 0 | irregular nanoparticles | 0 | 1.75 | 1 | K | OH | 0 | 0.6 | 6 | 146
MoS2 | 0 | 0 | 0 | 0 | 0 | 0 | 0 | 1 | 0 | 0 | 0 | 0 | 0 | irregular nanoparticles | 0 | 1.75 | 1 | K | OH | 0 | 0.6 | 8 | 125
MoS2 | 0 | 0 | 0 | 0 | 0 | 0 | 0 | 1 | 0 | 0 | 0 | 0 | 0 | irregular nanoparticles | 0 | 1.75 | 1 | K | OH | 0 | 0.6 | 10 | 111
MoS2 | 0 | 0 | 0 | 0 | 0 | 0 | 0 | 1 | 0 | 0 | 0 | 0 | 0 | irregular nanoparticles | 0 | 1.75 | 1 | K | OH | 0 | 0.6 | 20 | 102
rGO-MoS2-WS2 | 0 | 0 | 0 | 0 | 0 | 0 | 0 | 1 | 0 | 1 | 1 | RGO | 2D nanosheets | nanosheets | on | 109 | 3 | K | OH | 0 | 0.4 | 1 | 365
rGO-MoS2-WS2 | 0 | 0 | 0 | 0 | 0 | 0 | 0 | 1 | 0 | 1 | 1 | RGO | 2D nanosheets | nanosheets | on | 109 | 3 | K | OH | 0 | 0.4 | 2 | 343
rGO-MoS2-WS2 | 0 | 0 | 0 | 0 | 0 | 0 | 0 | 1 | 0 | 1 | 1 | RGO | 2D nanosheets | nanosheets | on | 109 | 3 | K | OH | 0 | 0.4 | 4 | 312
rGO-MoS2-WS2 | 0 | 0 | 0 | 0 | 0 | 0 | 0 | 1 | 0 | 1 | 1 | RGO | 2D nanosheets | nanosheets | on | 109 | 3 | K | OH | 0 | 0.4 | 8 | 280
FL-SnS2 | 0 | 0 | 0 | 0 | 0 | 0 | 0 | 0 | 1 | 0 | 0 | 0 | 0 | flower-like clusters | 0 | 64.8 | 2 | K | OH | 0 | 0.5 | 1 | 431.82
FL-SnS2 | 0 | 0 | 0 | 0 | 0 | 0 | 0 | 0 | 1 | 0 | 0 | 0 | 0 | flower-like clusters | 0 | 64.8 | 2 | K | OH | 0 | 0.5 | 2 | 398.88
FL-SnS2 | 0 | 0 | 0 | 0 | 0 | 0 | 0 | 0 | 1 | 0 | 0 | 0 | 0 | flower-like clusters | 0 | 64.8 | 2 | K | OH | 0 | 0.5 | 3 | 312.18
FL-SnS2 | 0 | 0 | 0 | 0 | 0 | 0 | 0 | 0 | 1 | 0 | 0 | 0 | 0 | flower-like clusters | 0 | 64.8 | 2 | K | OH | 0 | 0.5 | 5 | 272
FL-SnS2 | 0 | 0 | 0 | 0 | 0 | 0 | 0 | 0 | 1 | 0 | 0 | 0 | 0 | flower-like clusters | 0 | 64.8 | 2 | K | OH | 0 | 0.5 | 7 | 230.7
FL-SnS2 | 0 | 0 | 0 | 0 | 0 | 0 | 0 | 0 | 1 | 0 | 0 | 0 | 0 | flower-like clusters | 0 | 64.8 | 2 | K | OH | 0 | 0.5 | 8 | 156.88
FL-SnS2 | 0 | 0 | 0 | 0 | 0 | 0 | 0 | 0 | 1 | 0 | 0 | 0 | 0 | flower-like clusters | 0 | 64.8 | 2 | K | OH | 0 | 0.5 | 10 | 126.2
SL-SnS2 | 0 | 0 | 0 | 0 | 0 | 0 | 0 | 0 | 1 | 0 | 0 | 0 | 0 | bulk | 0 | 27.4 | 2 | K | OH | 0 | 0.5 | 1 | 112.72
SL-SnS2 | 0 | 0 | 0 | 0 | 0 | 0 | 0 | 0 | 1 | 0 | 0 | 0 | 0 | bulk | 0 | 27.4 | 2 | K | OH | 0 | 0.5 | 2 | 104.95
SL-SnS2 | 0 | 0 | 0 | 0 | 0 | 0 | 0 | 0 | 1 | 0 | 0 | 0 | 0 | bulk | 0 | 27.4 | 2 | K | OH | 0 | 0.5 | 3 | 67.76
SL-SnS2 | 0 | 0 | 0 | 0 | 0 | 0 | 0 | 0 | 1 | 0 | 0 | 0 | 0 | bulk | 0 | 27.4 | 2 | K | OH | 0 | 0.5 | 5 | 67
SL-SnS2 | 0 | 0 | 0 | 0 | 0 | 0 | 0 | 0 | 1 | 0 | 0 | 0 | 0 | bulk | 0 | 27.4 | 2 | K | OH | 0 | 0.5 | 7 | 44.24
SL-SnS2 | 0 | 0 | 0 | 0 | 0 | 0 | 0 | 0 | 1 | 0 | 0 | 0 | 0 | bulk | 0 | 27.4 | 2 | K | OH | 0 | 0.5 | 8 | 35.36
SL-SnS2 | 0 | 0 | 0 | 0 | 0 | 0 | 0 | 0 | 1 | 0 | 0 | 0 | 0 | bulk | 0 | 27.4 | 2 | K | OH | 0 | 0.5 | 10 | 28.8
EL-SnS2 | 0 | 0 | 0 | 0 | 0 | 0 | 0 | 0 | 1 | 0 | 0 | 0 | 0 | irregular nanoparticles | 0 | 32.9 | 2 | K | OH | 0 | 0.5 | 1 | 390.38
EL-SnS2 | 0 | 0 | 0 | 0 | 0 | 0 | 0 | 0 | 1 | 0 | 0 | 0 | 0 | irregular nanoparticles | 0 | 32.9 | 2 | K | OH | 0 | 0.5 | 2 | 366.24
EL-SnS2 | 0 | 0 | 0 | 0 | 0 | 0 | 0 | 0 | 1 | 0 | 0 | 0 | 0 | irregular nanoparticles | 0 | 32.9 | 2 | K | OH | 0 | 0.5 | 3 | 247.2
EL-SnS2 | 0 | 0 | 0 | 0 | 0 | 0 | 0 | 0 | 1 | 0 | 0 | 0 | 0 | irregular nanoparticles | 0 | 32.9 | 2 | K | OH | 0 | 0.5 | 5 | 240.3
EL-SnS2 | 0 | 0 | 0 | 0 | 0 | 0 | 0 | 0 | 1 | 0 | 0 | 0 | 0 | irregular nanoparticles | 0 | 32.9 | 2 | K | OH | 0 | 0.5 | 7 | 171.52
EL-SnS2 | 0 | 0 | 0 | 0 | 0 | 0 | 0 | 0 | 1 | 0 | 0 | 0 | 0 | irregular nanoparticles | 0 | 32.9 | 2 | K | OH | 0 | 0.5 | 8 | 121.04
EL-SnS2 | 0 | 0 | 0 | 0 | 0 | 0 | 0 | 0 | 1 | 0 | 0 | 0 | 0 | irregular nanoparticles | 0 | 32.9 | 2 | K | OH | 0 | 0.5 | 10 | 100.4
SnS2 | 0 | 0 | 0 | 0 | 0 | 0 | 0 | 0 | 1 | 0 | 0 | 0 | 0 | nanosheets | 0 | 17.5 | 3.5 | K | OH | -0.1 | 0.4 | 1 | 89.4
SnS2 | 0 | 0 | 0 | 0 | 0 | 0 | 0 | 0 | 1 | 0 | 0 | 0 | 0 | nanosheets | 0 | 17.5 | 3.5 | K | OH | -0.1 | 0.4 | 2 | 71.3
SnS2 | 0 | 0 | 0 | 0 | 0 | 0 | 0 | 0 | 1 | 0 | 0 | 0 | 0 | nanosheets | 0 | 17.5 | 3.5 | K | OH | -0.1 | 0.4 | 4 | 64.9
SnS2 | 0 | 0 | 0 | 0 | 0 | 0 | 0 | 0 | 1 | 0 | 0 | 0 | 0 | nanosheets | 0 | 17.5 | 3.5 | K | OH | -0.1 | 0.4 | 10 | 50.6
m-SnS2 | 0 | 0 | 0 | 0 | 0 | 0 | 0 | 1 | 1 | 0 | 0 | 0 | 0 | flower-like clusters | 0 | 31.4 | 3.5 | K | OH | -0.1 | 0.4 | 1 | 213.2
m-SnS2 | 0 | 0 | 0 | 0 | 0 | 0 | 0 | 1 | 1 | 0 | 0 | 0 | 0 | flower-like clusters | 0 | 31.4 | 3.5 | K | OH | -0.1 | 0.4 | 2 | 184.2
m-SnS2 | 0 | 0 | 0 | 0 | 0 | 0 | 0 | 1 | 1 | 0 | 0 | 0 | 0 | flower-like clusters | 0 | 31.4 | 3.5 | K | OH | -0.1 | 0.4 | 4 | 152.6
m-SnS2 | 0 | 0 | 0 | 0 | 0 | 0 | 0 | 1 | 1 | 0 | 0 | 0 | 0 | flower-like clusters | 0 | 31.4 | 3.5 | K | OH | -0.1 | 0.4 | 10 | 78.7
SnS2 | 0 | 0 | 0 | 0 | 0 | 0 | 0 | 0 | 1 | 0 | 0 | 0 | 0 | flower-like clusters | 0 | 10.68 | 1 | K | Cl | 0 | 0.8 | 1 | 125
SnS2 | 0 | 0 | 0 | 0 | 0 | 0 | 0 | 0 | 1 | 0 | 0 | 0 | 0 | irregular nanoparticles | 0 | 52.44 | 2 | K | OH | 0 | 0.42 | 1 | 497
SnS2 | 0 | 0 | 0 | 0 | 0 | 0 | 0 | 0 | 1 | 0 | 0 | 0 | 0 | irregular nanoparticles | 0 | 52.44 | 2 | K | OH | 0 | 0.42 | 1.5 | 471
SnS2 | 0 | 0 | 0 | 0 | 0 | 0 | 0 | 0 | 1 | 0 | 0 | 0 | 0 | irregular nanoparticles | 0 | 52.44 | 2 | K | OH | 0 | 0.42 | 2 | 454
SnS2 | 0 | 0 | 0 | 0 | 0 | 0 | 0 | 0 | 1 | 0 | 0 | 0 | 0 | irregular nanoparticles | 0 | 52.44 | 2 | K | OH | 0 | 0.42 | 2.5 | 437
SnS2 | 0 | 0 | 0 | 0 | 0 | 0 | 0 | 0 | 1 | 0 | 0 | 0 | 0 | irregular nanoparticles | 0 | 52.44 | 2 | K | OH | 0 | 0.42 | 3 | 429
SnS2 | 0 | 0 | 0 | 0 | 0 | 0 | 0 | 0 | 1 | 0 | 0 | 0 | 0 | irregular nanoparticles | 0 | 52.44 | 2 | K | OH | 0 | 0.42 | 5 | 343
MWCNT/SnS2 | 0 | 0 | 0 | 0 | 0 | 0 | 0 | 0 | 1 | 0 | 1 | MWCNT | tubes | irregular nanoparticles | interconnection | 64.29 | 2 | K | OH | 0 | 0.42 | 1 | 938
MWCNT/SnS2 | 0 | 0 | 0 | 0 | 0 | 0 | 0 | 0 | 1 | 0 | 1 | MWCNT | tubes | irregular nanoparticles | interconnection | 64.29 | 2 | K | OH | 0 | 0.42 | 1.5 | 906
MWCNT/SnS2 | 0 | 0 | 0 | 0 | 0 | 0 | 0 | 0 | 1 | 0 | 1 | MWCNT | tubes | irregular nanoparticles | interconnection | 64.29 | 2 | K | OH | 0 | 0.42 | 2 | 882
MWCNT/SnS2 | 0 | 0 | 0 | 0 | 0 | 0 | 0 | 0 | 1 | 0 | 1 | MWCNT | tubes | irregular nanoparticles | interconnection | 64.29 | 2 | K | OH | 0 | 0.42 | 2.5 | 857
MWCNT/SnS2 | 0 | 0 | 0 | 0 | 0 | 0 | 0 | 0 | 1 | 0 | 1 | MWCNT | tubes | irregular nanoparticles | interconnection | 64.29 | 2 | K | OH | 0 | 0.42 | 3 | 803
MWCNT/SnS2 | 0 | 0 | 0 | 0 | 0 | 0 | 0 | 0 | 1 | 0 | 1 | MWCNT | tubes | irregular nanoparticles | interconnection | 64.29 | 2 | K | OH | 0 | 0.42 | 3.5 | 774
MWCNT/SnS2 | 0 | 0 | 0 | 0 | 0 | 0 | 0 | 0 | 1 | 0 | 1 | MWCNT | tubes | irregular nanoparticles | interconnection | 64.29 | 2 | K | OH | 0 | 0.42 | 4 | 730
MWCNT/SnS2 | 0 | 0 | 0 | 0 | 0 | 0 | 0 | 0 | 1 | 0 | 1 | MWCNT | tubes | irregular nanoparticles | interconnection | 64.29 | 2 | K | OH | 0 | 0.42 | 4.5 | 704
MWCNT/SnS2 | 0 | 0 | 0 | 0 | 0 | 0 | 0 | 0 | 1 | 0 | 1 | MWCNT | tubes | irregular nanoparticles | interconnection | 64.29 | 2 | K | OH | 0 | 0.42 | 5 | 682
SnS2 solid | 0 | 0 | 0 | 0 | 0 | 0 | 0 | 0 | 1 | 0 | 0 | 0 | 0 | irregular nanoparticles | 0 | 25 | 1 | Li | SO4 | -0.6 | 0.4 | 1 | 45.65
SnS2 solid | 0 | 0 | 0 | 0 | 0 | 0 | 0 | 0 | 1 | 0 | 0 | 0 | 0 | irregular nanoparticles | 0 | 25 | 1 | Na | SO4 | -0.3 | 0.7 | 1 | 18.4
SnS2 solid | 0 | 0 | 0 | 0 | 0 | 0 | 0 | 0 | 1 | 0 | 0 | 0 | 0 | irregular nanoparticles | 0 | 25 | 1 | K | OH | -0.6 | 0.4 | 1 | 62.85
SnS2 porous | 0 | 0 | 0 | 0 | 0 | 0 | 0 | 0 | 1 | 0 | 0 | 0 | 0 | flower-like clusters | 0 | 42 | 1 | Li | SO4 | -0.6 | 0.4 | 1 | 112
SnS2 porous | 0 | 0 | 0 | 0 | 0 | 0 | 0 | 0 | 1 | 0 | 0 | 0 | 0 | flower-like clusters | 0 | 42 | 1 | Na | SO4 | -0.3 | 0.7 | 1 | 19.74
SnS2 porous | 0 | 0 | 0 | 0 | 0 | 0 | 0 | 0 | 1 | 0 | 0 | 0 | 0 | flower-like clusters | 0 | 42 | 1 | K | OH | -0.6 | 0.4 | 1 | 89.14
SnS2 nanorods | 0 | 0 | 0 | 0 | 0 | 0 | 0 | 0 | 1 | 0 | 0 | 0 | 0 | rods | 0 | 72.4 | 1 | Na | OH | -0.2 | 0.6 | 3 | 165.2
SnS2 nanorods | 0 | 0 | 0 | 0 | 0 | 0 | 0 | 0 | 1 | 0 | 0 | 0 | 0 | rods | 0 | 72.4 | 1 | Na | OH | -0.2 | 0.6 | 3.5 | 160
SnS2 nanorods | 0 | 0 | 0 | 0 | 0 | 0 | 0 | 0 | 1 | 0 | 0 | 0 | 0 | rods | 0 | 72.4 | 1 | Na | OH | -0.2 | 0.6 | 5 | 131.3
SnS2 nanorods | 0 | 0 | 0 | 0 | 0 | 0 | 0 | 0 | 1 | 0 | 0 | 0 | 0 | rods | 0 | 72.4 | 1 | Na | OH | -0.2 | 0.6 | 10 | 122
SnS2 nanorods | 0 | 0 | 0 | 0 | 0 | 0 | 0 | 0 | 1 | 0 | 0 | 0 | 0 | rods | 0 | 72.4 | 1 | Na | OH | -0.2 | 0.6 | 20 | 108
pristine SnS2 | 0 | 0 | 0 | 0 | 0 | 0 | 0 | 0 | 1 | 0 | 0 | 0 | 0 | nanosheets | 0 | 44.6 | 2 | K | OH | -0.4 | 0.2 | 1 | 85.4
pristine SnS2 | 0 | 0 | 0 | 0 | 0 | 0 | 0 | 0 | 1 | 0 | 0 | 0 | 0 | nanosheets | 0 | 44.6 | 2 | K | OH | -0.4 | 0.2 | 2 | 47.7
pristine SnS2 | 0 | 0 | 0 | 0 | 0 | 0 | 0 | 0 | 1 | 0 | 0 | 0 | 0 | nanosheets | 0 | 44.6 | 2 | K | OH | -0.4 | 0.2 | 3 | 32.5
pristine SnS2 | 0 | 0 | 0 | 0 | 0 | 0 | 0 | 0 | 1 | 0 | 0 | 0 | 0 | nanosheets | 0 | 44.6 | 2 | K | OH | -0.4 | 0.2 | 4 | 17
pristine SnS2 | 0 | 0 | 0 | 0 | 0 | 0 | 0 | 0 | 1 | 0 | 0 | 0 | 0 | nanosheets | 0 | 44.6 | 2 | K | OH | -0.4 | 0.2 | 5 | 14.8
SnS2-G | 0 | 0 | 0 | 0 | 0 | 0 | 0 | 0 | 1 | 0 | 1 | Graphene | 2D nanosheets | nanosheets | coated | 115 | 2 | K | OH | -0.4 | 0.2 | 1 | 565
SnS2-G | 0 | 0 | 0 | 0 | 0 | 0 | 0 | 0 | 1 | 0 | 1 | Graphene | 2D nanosheets | nanosheets | coated | 115 | 2 | K | OH | -0.4 | 0.2 | 2 | 367
SnS2-G | 0 | 0 | 0 | 0 | 0 | 0 | 0 | 0 | 1 | 0 | 1 | Graphene | 2D nanosheets | nanosheets | coated | 115 | 2 | K | OH | -0.4 | 0.2 | 3 | 288
SnS2-G | 0 | 0 | 0 | 0 | 0 | 0 | 0 | 0 | 1 | 0 | 1 | Graphene | 2D nanosheets | nanosheets | coated | 115 | 2 | K | OH | -0.4 | 0.2 | 4 | 232
SnS2-G | 0 | 0 | 0 | 0 | 0 | 0 | 0 | 0 | 1 | 0 | 1 | Graphene | 2D nanosheets | nanosheets | coated | 115 | 2 | K | OH | -0.4 | 0.2 | 5 | 195
SnS2 NPs | 0 | 0 | 0 | 0 | 0 | 0 | 0 | 0 | 1 | 0 | 0 | 0 | 0 | irregular nanoparticles | 0 | 78.22 | 2 | K | OH | 0 | 0.45 | 0.3 | 124.79
SnS2 NPs | 0 | 0 | 0 | 0 | 0 | 0 | 0 | 0 | 1 | 0 | 0 | 0 | 0 | irregular nanoparticles | 0 | 78.22 | 2 | K | OH | 0 | 0.45 | 0.5 | 121.18
SnS2 NPs | 0 | 0 | 0 | 0 | 0 | 0 | 0 | 0 | 1 | 0 | 0 | 0 | 0 | irregular nanoparticles | 0 | 78.22 | 2 | K | OH | 0 | 0.45 | 1 | 106.53
SnS2 NPs | 0 | 0 | 0 | 0 | 0 | 0 | 0 | 0 | 1 | 0 | 0 | 0 | 0 | irregular nanoparticles | 0 | 78.22 | 2 | K | OH | 0 | 0.45 | 3 | 77.42
SnS2 NPs | 0 | 0 | 0 | 0 | 0 | 0 | 0 | 0 | 1 | 0 | 0 | 0 | 0 | irregular nanoparticles | 0 | 78.22 | 2 | K | OH | 0 | 0.45 | 5 | 65.32
SnS2 NPs | 0 | 0 | 0 | 0 | 0 | 0 | 0 | 0 | 1 | 0 | 0 | 0 | 0 | irregular nanoparticles | 0 | 78.22 | 2 | K | OH | 0 | 0.45 | 10 | 49.45
SnS2/RGO_1 NCP | 0 | 0 | 0 | 0 | 0 | 0 | 0 | 0 | 1 | 0 | 1 | RGO | 2D nanosheets | irregular nanoparticles | on | 41.82 | 2 | K | OH | 0 | 0.45 | 0.3 | 273.54
SnS2/RGO_1 NCP | 0 | 0 | 0 | 0 | 0 | 0 | 0 | 0 | 1 | 0 | 1 | RGO | 2D nanosheets | irregular nanoparticles | on | 41.82 | 2 | K | OH | 0 | 0.45 | 0.5 | 232.97
SnS2/RGO_1 NCP | 0 | 0 | 0 | 0 | 0 | 0 | 0 | 0 | 1 | 0 | 1 | RGO | 2D nanosheets | irregular nanoparticles | on | 41.82 | 2 | K | OH | 0 | 0.45 | 1 | 201.33
SnS2/RGO_1 NCP | 0 | 0 | 0 | 0 | 0 | 0 | 0 | 0 | 1 | 0 | 1 | RGO | 2D nanosheets | irregular nanoparticles | on | 41.82 | 2 | K | OH | 0 | 0.45 | 3 | 155.62
SnS2/RGO_1 NCP | 0 | 0 | 0 | 0 | 0 | 0 | 0 | 0 | 1 | 0 | 1 | RGO | 2D nanosheets | irregular nanoparticles | on | 41.82 | 2 | K | OH | 0 | 0.45 | 5 | 134.48
SnS2/RGO_1 NCP | 0 | 0 | 0 | 0 | 0 | 0 | 0 | 0 | 1 | 0 | 1 | RGO | 2D nanosheets | irregular nanoparticles | on | 41.82 | 2 | K | OH | 0 | 0.45 | 10 | 101.31
P-WS2 | 0 | 0 | 0 | 0 | 0 | 0 | 0 | 0 | 0 | 1 | 0 | 0 | 0 | irregular nanoparticles | 0 | 16.64 | 2 | K | OH | -0.4 | 0.2 | 0.75 | 241.5
P-WS2 | 0 | 0 | 0 | 0 | 0 | 0 | 0 | 0 | 0 | 1 | 0 | 0 | 0 | irregular nanoparticles | 0 | 16.64 | 2 | K | OH | -0.4 | 0.2 | 1 | 208.13
P-WS2 | 0 | 0 | 0 | 0 | 0 | 0 | 0 | 0 | 0 | 1 | 0 | 0 | 0 | irregular nanoparticles | 0 | 16.64 | 2 | K | OH | -0.4 | 0.2 | 2 | 177.8
P-WS2 | 0 | 0 | 0 | 0 | 0 | 0 | 0 | 0 | 0 | 1 | 0 | 0 | 0 | irregular nanoparticles | 0 | 16.64 | 2 | K | OH | -0.4 | 0.2 | 3 | 167.85
P-WS2 | 0 | 0 | 0 | 0 | 0 | 0 | 0 | 0 | 0 | 1 | 0 | 0 | 0 | irregular nanoparticles | 0 | 16.64 | 2 | K | OH | -0.4 | 0.2 | 4 | 160.06
P-WS2 | 0 | 0 | 0 | 0 | 0 | 0 | 0 | 0 | 0 | 1 | 0 | 0 | 0 | irregular nanoparticles | 0 | 16.64 | 2 | K | OH | -0.4 | 0.2 | 5 | 155.08
P-WS2 | 0 | 0 | 0 | 0 | 0 | 0 | 0 | 0 | 0 | 1 | 0 | 0 | 0 | irregular nanoparticles | 0 | 16.64 | 2 | K | OH | -0.4 | 0.2 | 6 | 150
P-WS2 | 0 | 0 | 0 | 0 | 0 | 0 | 0 | 0 | 0 | 1 | 0 | 0 | 0 | irregular nanoparticles | 0 | 16.64 | 2 | K | OH | -0.4 | 0.2 | 7 | 147.58
P-WS2 | 0 | 0 | 0 | 0 | 0 | 0 | 0 | 0 | 0 | 1 | 0 | 0 | 0 | irregular nanoparticles | 0 | 16.64 | 2 | K | OH | -0.4 | 0.2 | 10 | 139
WS2 | 0 | 0 | 0 | 0 | 0 | 0 | 0 | 0 | 0 | 1 | 0 | 0 | 0 | nanosheets | 0 | 5.24 | 3 | K | OH | 0 | 0.55 | 1 | 261.8
WS2 | 0 | 0 | 0 | 0 | 0 | 0 | 0 | 0 | 0 | 1 | 0 | 0 | 0 | nanosheets | 0 | 5.24 | 3 | K | OH | 0 | 0.55 | 1.5 | 220.9
WS2 | 0 | 0 | 0 | 0 | 0 | 0 | 0 | 0 | 0 | 1 | 0 | 0 | 0 | nanosheets | 0 | 5.24 | 3 | K | OH | 0 | 0.55 | 2 | 163.6
WS2 | 0 | 0 | 0 | 0 | 0 | 0 | 0 | 0 | 0 | 1 | 0 | 0 | 0 | nanosheets | 0 | 5.24 | 3 | K | OH | 0 | 0.55 | 2.5 | 86.3
WS2 | 0 | 0 | 0 | 0 | 0 | 0 | 0 | 0 | 0 | 1 | 0 | 0 | 0 | nanosheets | 0 | 5.24 | 3 | K | OH | 0 | 0.55 | 3 | 65.4
WS2 | 0 | 0 | 0 | 0 | 0 | 0 | 0 | 0 | 0 | 1 | 0 | 0 | 0 | flower-like clusters | 0 | 39.89 | 1 | H | SO4 | -0.3 | 0.6 | 0.5 | 156
WS2 | 0 | 0 | 0 | 0 | 0 | 0 | 0 | 0 | 0 | 1 | 0 | 0 | 0 | flower-like clusters | 0 | 39.89 | 1 | H | SO4 | -0.3 | 0.6 | 0.8 | 113.3
WS2 | 0 | 0 | 0 | 0 | 0 | 0 | 0 | 0 | 0 | 1 | 0 | 0 | 0 | flower-like clusters | 0 | 39.89 | 1 | H | SO4 | -0.3 | 0.6 | 1 | 95.6
WS2 | 0 | 0 | 0 | 0 | 0 | 0 | 0 | 0 | 0 | 1 | 0 | 0 | 0 | flower-like clusters | 0 | 39.89 | 1 | H | SO4 | -0.3 | 0.6 | 3 | 74.3
WS2 | 0 | 0 | 0 | 0 | 0 | 0 | 0 | 0 | 0 | 1 | 0 | 0 | 0 | flower-like clusters | 0 | 39.89 | 1 | H | SO4 | -0.3 | 0.6 | 5 | 69.6
WS2-24 | 0 | 0 | 0 | 0 | 0 | 0 | 0 | 0 | 0 | 1 | 0 | 0 | 0 | flower-like clusters | 0 | 12.8 | 1 | K | OH | 0 | 0.8 | 0.25 | 243.8
WS2-24 | 0 | 0 | 0 | 0 | 0 | 0 | 0 | 0 | 0 | 1 | 0 | 0 | 0 | flower-like clusters | 0 | 12.8 | 1 | K | OH | 0 | 0.8 | 0.5 | 236
WS2-24 | 0 | 0 | 0 | 0 | 0 | 0 | 0 | 0 | 0 | 1 | 0 | 0 | 0 | flower-like clusters | 0 | 12.8 | 1 | K | OH | 0 | 0.8 | 1 | 228.2
WS2-24 | 0 | 0 | 0 | 0 | 0 | 0 | 0 | 0 | 0 | 1 | 0 | 0 | 0 | flower-like clusters | 0 | 12.8 | 1 | K | OH | 0 | 0.8 | 2 | 220
WS2-24 | 0 | 0 | 0 | 0 | 0 | 0 | 0 | 0 | 0 | 1 | 0 | 0 | 0 | flower-like clusters | 0 | 12.8 | 1 | K | OH | 0 | 0.8 | 5 | 208
WS2 | 0 | 0 | 0 | 0 | 0 | 0 | 0 | 0 | 0 | 1 | 0 | 0 | 0 | irregular nanoparticles | 0 | 3.63 | 2 | K | OH | -0.2 | 0.4 | 0.2 | 264.8
WS2 | 0 | 0 | 0 | 0 | 0 | 0 | 0 | 0 | 0 | 1 | 0 | 0 | 0 | irregular nanoparticles | 0 | 3.63 | 2 | K | OH | -0.2 | 0.4 | 0.5 | 244.9
WS2 | 0 | 0 | 0 | 0 | 0 | 0 | 0 | 0 | 0 | 1 | 0 | 0 | 0 | irregular nanoparticles | 0 | 3.63 | 2 | K | OH | -0.2 | 0.4 | 1 | 220.7
WS2 | 0 | 0 | 0 | 0 | 0 | 0 | 0 | 0 | 0 | 1 | 0 | 0 | 0 | irregular nanoparticles | 0 | 3.63 | 2 | K | OH | -0.2 | 0.4 | 2 | 205.5
WS2 | 0 | 0 | 0 | 0 | 0 | 0 | 0 | 0 | 0 | 1 | 0 | 0 | 0 | irregular nanoparticles | 0 | 3.63 | 2 | K | OH | -0.2 | 0.4 | 4 | 175.4
WS2 | 0 | 0 | 0 | 0 | 0 | 0 | 0 | 0 | 0 | 1 | 0 | 0 | 0 | irregular nanoparticles | 0 | 3.63 | 2 | K | OH | -0.2 | 0.4 | 10 | 134.5
WS2@HCNC | 0 | 0 | 0 | 0 | 0 | 0 | 0 | 0 | 0 | 1 | 1 | doped carbon | 3D porous | irregular nanoparticles | on | 565.21 | 2 | K | OH | -0.2 | 0.4 | 0.2 | 1305.5
WS2@HCNC | 0 | 0 | 0 | 0 | 0 | 0 | 0 | 0 | 0 | 1 | 1 | doped carbon | 3D porous | irregular nanoparticles | on | 565.21 | 2 | K | OH | -0.2 | 0.4 | 0.5 | 1230.9
WS2@HCNC | 0 | 0 | 0 | 0 | 0 | 0 | 0 | 0 | 0 | 1 | 1 | doped carbon | 3D porous | irregular nanoparticles | on | 565.21 | 2 | K | OH | -0.2 | 0.4 | 1 | 1074.3
WS2@HCNC | 0 | 0 | 0 | 0 | 0 | 0 | 0 | 0 | 0 | 1 | 1 | doped carbon | 3D porous | irregular nanoparticles | on | 565.21 | 2 | K | OH | -0.2 | 0.4 | 2 | 794.9
WS2@HCNC | 0 | 0 | 0 | 0 | 0 | 0 | 0 | 0 | 0 | 1 | 1 | doped carbon | 3D porous | irregular nanoparticles | on | 565.21 | 2 | K | OH | -0.2 | 0.4 | 4 | 631.4
WS2@HCNC | 0 | 0 | 0 | 0 | 0 | 0 | 0 | 0 | 0 | 1 | 1 | doped carbon | 3D porous | irregular nanoparticles | on | 565.21 | 2 | K | OH | -0.2 | 0.4 | 10 | 482.6
WS2 | 0 | 0 | 0 | 0 | 0 | 0 | 0 | 0 | 0 | 1 | 0 | 0 | 0 | bulk | 0 | 7.2 | 1 | Na | OH | 0 | 0.8 | 0.5 | 62.2
WS2 | 0 | 0 | 0 | 0 | 0 | 0 | 0 | 0 | 0 | 1 | 0 | 0 | 0 | bulk | 0 | 7.2 | 1 | Na | OH | 0 | 0.8 | 1 | 60.2
WS2 | 0 | 0 | 0 | 0 | 0 | 0 | 0 | 0 | 0 | 1 | 0 | 0 | 0 | bulk | 0 | 7.2 | 1 | Na | OH | 0 | 0.8 | 2 | 57
WS2 | 0 | 0 | 0 | 0 | 0 | 0 | 0 | 0 | 0 | 1 | 0 | 0 | 0 | bulk | 0 | 7.2 | 1 | Na | OH | 0 | 0.8 | 5 | 52.6
WS2 | 0 | 0 | 0 | 0 | 0 | 0 | 0 | 0 | 0 | 1 | 0 | 0 | 0 | bulk | 0 | 7.2 | 1 | Na | OH | 0 | 0.8 | 10 | 48.6
P2-WS2 | 0 | 0 | 0 | 0 | 0 | 0 | 0 | 0 | 0 | 1 | 0 | 0 | 0 | nanosheets | 0 | 13.6 | 1 | Na | OH | 0 | 0.8 | 0.5 | 143.9
P2-WS2 | 0 | 0 | 0 | 0 | 0 | 0 | 0 | 0 | 0 | 1 | 0 | 0 | 0 | nanosheets | 0 | 13.6 | 1 | Na | OH | 0 | 0.8 | 1 | 137.1
P2-WS2 | 0 | 0 | 0 | 0 | 0 | 0 | 0 | 0 | 0 | 1 | 0 | 0 | 0 | nanosheets | 0 | 13.6 | 1 | Na | OH | 0 | 0.8 | 2 | 131
P2-WS2 | 0 | 0 | 0 | 0 | 0 | 0 | 0 | 0 | 0 | 1 | 0 | 0 | 0 | nanosheets | 0 | 13.6 | 1 | Na | OH | 0 | 0.8 | 5 | 124.1
P2-WS2 | 0 | 0 | 0 | 0 | 0 | 0 | 0 | 0 | 0 | 1 | 0 | 0 | 0 | nanosheets | 0 | 13.6 | 1 | Na | OH | 0 | 0.8 | 10 | 117.6
WS2-ACC | 0 | 0 | 0 | 0 | 0 | 0 | 0 | 0 | 0 | 1 | 1 | CNF | 1D fiber | flower-like clusters | on | 28.6 | 1 | Na | OH | 0 | 0.8 | 0.25 | 113
WS2-ACC | 0 | 0 | 0 | 0 | 0 | 0 | 0 | 0 | 0 | 1 | 1 | CNF | 1D fiber | flower-like clusters | on | 28.6 | 1 | Na | OH | 0 | 0.8 | 0.5 | 103
WS2-ACC | 0 | 0 | 0 | 0 | 0 | 0 | 0 | 0 | 0 | 1 | 1 | CNF | 1D fiber | flower-like clusters | on | 28.6 | 1 | Na | OH | 0 | 0.8 | 1 | 99
WS2-ACC | 0 | 0 | 0 | 0 | 0 | 0 | 0 | 0 | 0 | 1 | 1 | CNF | 1D fiber | flower-like clusters | on | 28.6 | 1 | Na | OH | 0 | 0.8 | 2 | 96
WS2-ACC | 0 | 0 | 0 | 0 | 0 | 0 | 0 | 0 | 0 | 1 | 1 | CNF | 1D fiber | flower-like clusters | on | 28.6 | 1 | Na | OH | 0 | 0.8 | 5 | 91
Ni-WS2-ACC-2 | 0 | 0 | 0 | 0 | 0 | 1 | 0 | 0 | 0 | 1 | 1 | CNF | 1D fiber | flower-like clusters | on | 42.3 | 1 | Na | OH | 0 | 0.8 | 0.25 | 264
Ni-WS2-ACC-2 | 0 | 0 | 0 | 0 | 0 | 1 | 0 | 0 | 0 | 1 | 1 | CNF | 1D fiber | flower-like clusters | on | 42.3 | 1 | Na | OH | 0 | 0.8 | 0.5 | 253
Ni-WS2-ACC-2 | 0 | 0 | 0 | 0 | 0 | 1 | 0 | 0 | 0 | 1 | 1 | CNF | 1D fiber | flower-like clusters | on | 42.3 | 1 | Na | OH | 0 | 0.8 | 1 | 246
Ni-WS2-ACC-2 | 0 | 0 | 0 | 0 | 0 | 1 | 0 | 0 | 0 | 1 | 1 | CNF | 1D fiber | flower-like clusters | on | 42.3 | 1 | Na | OH | 0 | 0.8 | 2 | 241
Ni-WS2-ACC-2 | 0 | 0 | 0 | 0 | 0 | 1 | 0 | 0 | 0 | 1 | 1 | CNF | 1D fiber | flower-like clusters | on | 42.3 | 1 | Na | OH | 0 | 0.8 | 5 | 238
WS2 | 0 | 0 | 0 | 0 | 0 | 0 | 0 | 0 | 0 | 1 | 0 | 0 | 0 | 0 | 0 | 3.7 | 1 | K | OH | 0 | 0.5 | 0.2 | 368
WS2 | 0 | 0 | 0 | 0 | 0 | 0 | 0 | 0 | 0 | 1 | 0 | 0 | 0 | 0 | 0 | 3.7 | 1 | K | OH | 0 | 0.5 | 1 | 360
WS2 | 0 | 0 | 0 | 0 | 0 | 0 | 0 | 0 | 0 | 1 | 0 | 0 | 0 | 0 | 0 | 3.7 | 1 | K | OH | 0 | 0.5 | 3 | 287
WS2 | 0 | 0 | 0 | 0 | 0 | 0 | 0 | 0 | 0 | 1 | 0 | 0 | 0 | 0 | 0 | 3.7 | 1 | K | OH | 0 | 0.5 | 4 | 238
WS2 | 0 | 0 | 0 | 0 | 0 | 0 | 0 | 0 | 0 | 1 | 0 | 0 | 0 | 0 | 0 | 3.7 | 1 | K | OH | 0 | 0.5 | 8 | 177
WS2 | 0 | 0 | 0 | 0 | 0 | 0 | 0 | 0 | 0 | 1 | 0 | 0 | 0 | 0 | 0 | 3.7 | 1 | K | OH | 0 | 0.5 | 10 | 142
WS2/ACF | 0 | 0 | 0 | 0 | 0 | 0 | 0 | 0 | 0 | 1 | 1 | CNF | 1D fiber | flower-like clusters | on | 10.8 | 1 | K | OH | 0 | 0.5 | 0.2 | 604
WS2/ACF | 0 | 0 | 0 | 0 | 0 | 0 | 0 | 0 | 0 | 1 | 1 | CNF | 1D fiber | flower-like clusters | on | 10.8 | 1 | K | OH | 0 | 0.5 | 1 | 600
WS2/ACF | 0 | 0 | 0 | 0 | 0 | 0 | 0 | 0 | 0 | 1 | 1 | CNF | 1D fiber | flower-like clusters | on | 10.8 | 1 | K | OH | 0 | 0.5 | 2 | 527
WS2/ACF | 0 | 0 | 0 | 0 | 0 | 0 | 0 | 0 | 0 | 1 | 1 | CNF | 1D fiber | flower-like clusters | on | 10.8 | 1 | K | OH | 0 | 0.5 | 4 | 476
WS2/ACF | 0 | 0 | 0 | 0 | 0 | 0 | 0 | 0 | 0 | 1 | 1 | CNF | 1D fiber | flower-like clusters | on | 10.8 | 1 | K | OH | 0 | 0.5 | 8 | 391
WS2/ACF | 0 | 0 | 0 | 0 | 0 | 0 | 0 | 0 | 0 | 1 | 1 | CNF | 1D fiber | flower-like clusters | on | 10.8 | 1 | K | OH | 0 | 0.5 | 10 | 340
WS2 | 0 | 0 | 0 | 0 | 0 | 0 | 0 | 0 | 0 | 1 | 0 | 0 | 0 | 0 | 0 | 3.7 | 1 | H | SO4 | -0.2 | 0.8 | 0.2 | 275
WS2 | 0 | 0 | 0 | 0 | 0 | 0 | 0 | 0 | 0 | 1 | 0 | 0 | 0 | 0 | 0 | 3.7 | 1 | H | SO4 | -0.2 | 0.8 | 1 | 239
WS2 | 0 | 0 | 0 | 0 | 0 | 0 | 0 | 0 | 0 | 1 | 0 | 0 | 0 | 0 | 0 | 3.7 | 1 | H | SO4 | -0.2 | 0.8 | 3 | 206
WS2 | 0 | 0 | 0 | 0 | 0 | 0 | 0 | 0 | 0 | 1 | 0 | 0 | 0 | 0 | 0 | 3.7 | 1 | H | SO4 | -0.2 | 0.8 | 4 | 172
WS2 | 0 | 0 | 0 | 0 | 0 | 0 | 0 | 0 | 0 | 1 | 0 | 0 | 0 | 0 | 0 | 3.7 | 1 | H | SO4 | -0.2 | 0.8 | 8 | 139
WS2 | 0 | 0 | 0 | 0 | 0 | 0 | 0 | 0 | 0 | 1 | 0 | 0 | 0 | 0 | 0 | 3.7 | 1 | H | SO4 | -0.2 | 0.8 | 10 | 116
WS2/ACF | 0 | 0 | 0 | 0 | 0 | 0 | 0 | 0 | 0 | 1 | 1 | CNF | 1D fiber | flower-like clusters | on | 10.8 | 1 | H | SO4 | -0.2 | 0.8 | 0.2 | 520
WS2/ACF | 0 | 0 | 0 | 0 | 0 | 0 | 0 | 0 | 0 | 1 | 1 | CNF | 1D fiber | flower-like clusters | on | 10.8 | 1 | H | SO4 | -0.2 | 0.8 | 1 | 502
WS2/ACF | 0 | 0 | 0 | 0 | 0 | 0 | 0 | 0 | 0 | 1 | 1 | CNF | 1D fiber | flower-like clusters | on | 10.8 | 1 | H | SO4 | -0.2 | 0.8 | 2 | 452
WS2/ACF | 0 | 0 | 0 | 0 | 0 | 0 | 0 | 0 | 0 | 1 | 1 | CNF | 1D fiber | flower-like clusters | on | 10.8 | 1 | H | SO4 | -0.2 | 0.8 | 4 | 407
WS2/ACF | 0 | 0 | 0 | 0 | 0 | 0 | 0 | 0 | 0 | 1 | 1 | CNF | 1D fiber | flower-like clusters | on | 10.8 | 1 | H | SO4 | -0.2 | 0.8 | 8 | 358
WS2/ACF | 0 | 0 | 0 | 0 | 0 | 0 | 0 | 0 | 0 | 1 | 1 | CNF | 1D fiber | flower-like clusters | on | 10.8 | 1 | H | SO4 | -0.2 | 0.8 | 10 | 315

## cp_sp
N-doped porous carbon
Graphene oxide